## All Data
| Independent Variables (Also include compositon info of plastic types?) | [14 empty] | Dependent Variables |  |  |  | Paper Info |  |  | Catalyst Info | [8 empty] | General Notes
| Plastic Type (wt%) | [5 empty] | Pyrolysis Conditions
Data | HDPE | LDPE | PP | PS | PVC | PET | Temperature (C) | Heating Rate (C/min) | Particle Size (mm) | Feed Size (g) | Residence Time (s) | Reaction Time (min) | N2 Rate (mL/min) | Catalyst | Reactor Type | Liquid/Oil Yield | Gas Yield | Char Yield | HCl Yield | Citation | Link | Notes | Type | Particle Size (mm) | Pore Size (m^-10) | Pore Volume (m^3/kg) | Surface Area (m^2/g) | Bulk Density (kg/m^3) | Silica to Alumina Ratio | Amount (g) | Wt % Catalyst | Even if same reactor type there is defiently vairance in setup no matter what
1 | 0 | 100 | 0 | 0 | 0 | 0 | 500 | 10 | 2 to 3 |  | 30 | 20 | 200 | 0 | Fixed BR | 95 | 5? | 0 |  | Bagri, R., & Williams, P. (2002). Catalytic pyrolysis of polyethylene. Journal of Analytical and Applied Pyrolysis, 63(1), 29-41. https://doi.org/10.1016/S0165-2370(01)00139-5 | https://www.sciencedirect.com/science/article/pii/S0165237001001395 | Catalyst study but at 500 C solely regular Pyrolysis. Mentions 95% oil neglibile char and low gas so 5% is assumed | [9 empty] | Some papers actually do a good job at describing polyemr MFI and density so we could go back and get those if we want to go to that level
2 | 0 | 100 | 0 | 0 | 0 | 0 | 500 | ? | ? |  | 13.4 | - | 300 | 0 | Fluidized Bed Reactor | 81.2 | 8.2 | <0.1 |  | Zhao, D., Wang, X., Miller, J., & Huber, G. (2020). The Chemistry and Kinetics of Polyethylene Pyrolysis: A Process to Produce Fuels and Chemicals. ChemSusChem, 13(7), 1764-1774. https://doi.org/10.1002/cssc.201903434 | https://chemistry-europe.onlinelibrary.wiley.com/doi/full/10.1002/cssc.201903434?saml_referrer | Has carbon yield info of products if we ever want to use. Data for PE from 4000 MW but used DTG and TGA to compare to 35000 MW and didn’t see much therm decomp difference. Res time data. No heat rate or particle size for reactor. Only particle size for TGA
| 0 | 100 | 0 | 0 | 0 | 0 | 550 | ? | ? |  | 12.4 | - | 300 | 0 | Fluidized Bed Reactor | 73.9 | 18 | <0.1 | [13 empty] | Could go back to see if sample size has an effect too just did not inlcude it orginally
| 0 | 100 | 0 | 0 | 0 | 0 | 550 | ? | ? |  | 13.9 | - | 300 | 0 | Fluidized Bed Reactor | 72.7 | 23.4 | 2.1
| 0 | 100 | 0 | 0 | 0 | 0 | 550 | ? | ? |  | 17.8 | - | 300 | 0 | Fluidized Bed Reactor | 65.3 | 26.3 | 2.1 | [13 empty] | Some papers also have proximate and ultimate analysis of feedstock
| 0 | 100 | 0 | 0 | 0 | 0 | 550 | ? | ? |  | 20.4 | - | 300 | 0 | Fluidized Bed Reactor | 64.7 | 27.3 | 2.7
| 0 | 100 | 0 | 0 | 0 | 0 | 600 | - | ? |  | 13.7 | - | 300 | 0 | Fluidized Bed Reactor | 28.5 | 56.8 | 1.8
3 | 100 | 0 | 0 | 0 | 0 | 0 | 500 | 5 | 3 |  | - | - | 20 | 0 | Fixed BR | 83 | 17 | 20 |  | Al-Salem, S. (2019). Thermal pyrolysis of high density polyethylene (HDPE) in a novel fixed bed reactor system for the production of high value gasoline range hydrocarbons (HC). Process Saftey and Enviromental Protection, 127, 171-179. https://doi.org/10.1016/j.psep.2019.05.008 | https://www.sciencedirect.com/science/article/pii/S0957582019303295?via%3Dihub#tbl0005 | Couldn’t find res time or reaction time data. Also had to read oil, gas, char yield of chart. They provided really detailed analysis of the oil and gas yields internal compostions but no table exists for the overall stuff. Also mentions something about varialbe temperautre in reactor. Looked at supp info and im not sure which trials it corresponds to exactly
| 100 | 0 | 0 | 0 | 0 | 0 | 550 | 5 | 3 |  | - | - | 20 | 0 | Fixed BR | 78 | 22 | 7
| 100 | 0 | 0 | 0 | 0 | 0 | 600 | 5 | 3 |  | - | - | 20 | 0 | Fixed BR | 73 | 27 | 4
| 100 | 0 | 0 | 0 | 0 | 0 | 650 | 5 | 3 |  | - | - | 20 | 0 | Fixed BR | 71 | 29 | 2
| 100 | 0 | 0 | 0 | 0 | 0 | 700 | 5 | 3 |  | - | - | 20 | 0 | Fixed BR | 71 | 29 | 1
| 100 | 0 | 0 | 0 | 0 | 0 | 750 | 5 | 3 |  | - | - | 20 | 0 | Fixed BR | 64 | 36 | 1
| 100 | 0 | 0 | 0 | 0 | 0 | 800 | 5 | 3 |  | - | - | 20 | 0 | Fixed BR | 64 | 36 | 1
5 | 0 | 100 | 0 | 0 | 0 | 0 | 30 to 550 | 5 | 0.5? | 0.6 | - | - | 150 | 0 | Batch | 93.1 | 14.6 | 0 |  | Marcilla, A., Beltrán, M., & Navarro, R. (2009). Thermal and catalytic pyrolysis of polyethylene over HZSM5 and HUSY zeolites in a batch reactor under dynamic conditions. Applied Catalysis B: Environmental, 86(1-2), 78-86. doi: 10.1016/j.apcatb.2008.07.026 | https://www.sciencedirect.com/science/article/pii/S0926337308002804?casa_token=LqUHyRv681wAAAAA:n5i1cIBsj80gR72e7mx5kgh1y_bQ111bEFG96JJGJkIpagiDaZOMKXbpEFJKTIv8kLDlyvsC#fig1 | Paper looks at catalysts but data is from the no catalyst trials. Didn’t have any coke formation in no catalyst trials. More detailed analysis availible if we want to use
| 100 | 0 | 0 | 0 | 0 | 0 | 30 to 550 | 5 | 0.5? | 0.6 | - | - | 150 | 0 | Batch | 84.7 | 16.3 | 0
6 | 0 | 68 | 16 | 16 | 0 | 0 | 430 | - | 3 |  | - | 20 | - | 0 | Autoclave | 93 | 4 | 0 |  | F. Pinto., P. Costa., I. Gulyurtlu., I. Cabrita. (1999). Pyrolysis of plastic wastes. Effect of plastic waste composition on product yield, Journal of Analytical and Applied Pyrolysis, 51(1-2), 39-55, ISSN 0165-2370,https://doi.org/10.1016/S0165-2370(99)00007-8. | https://www.sciencedirect.com/science/article/pii/S0165237099000078?casa_token=pX1ToIpTwAIAAAAA:vQNNhFrevZv7fBHRNE1OQH31m91KKtipN10DG302Z4lEFdVA-ANeRF8FmzRPZVG8K5eQlzh4PA#TBL1 | So I think its LDPE but they don’t actually say. Paper has one mention of LDPE and none of HDPE. Had to read off bar chart for yields. More detailed data availible. Mentions taking conditions from previous paper reccomnedations. No N2 Flow mentioned tho might have to dig deeper. Might extrapolate to get char and assume rest of mass is it
| 0 | 16 | 68 | 16 | 0 | 0 | 430 | - | 3 |  | - | 20 | - | 0 | Autoclave | 90 | 6 | 0
| 0 | 16 | 16 | 68 | 0 | 0 | 430 | - | 3 |  | - | 20 | - | 0 | Autoclave | 92 | 3 | 0
| 0 | 100 | 0 | 0 | 0 | 0 | 430 | - | 3 |  | - | 20 | - | 0 | Autoclave | 90 | 8 | 0
| 0 | 0 | 100 | 0 | 0 | 0 | 430 | - | 3 |  | - | 20 | - | 0 | Autoclave | 92 | 4 | 0
| 0 | 0 | 0 | 100 | 0 | 0 | 430 | - | 3 |  | - | 20 | - | 0 | Autoclave | 95 | 2 | 0
| 0 | 33 | 33 | 33 | 0 | 0 | 430 | - | 3 |  | - | 20 | - | 0 | Autoclave | 91 | 3 | 0
N/A-9 | 100 | 0 | 0 | 0 | 0 | 0 | 450 | 5 to 8 | - |  | - | 30 min poist heat | - | 0 | Batch | 84 | 12 | 3 |  | Seo, Y., Lee, K., & Shin, D. (2003). Investigation of catalytic degradation of high-density polyethylene by hydrocarbon group type analysis. Journal of Analytical and Applied Pyrolysis, 70(2), 383-398. https://doi.org/10.1016/S0165-2370(02)00186-9 | https://www.sciencedirect.com/science/article/pii/S0165237002001869?via%3Dihub | N2 supplied but rate not given. Start T also not given?
10 | 100 | 0 | 0 | 0 | 0 | 0 | 400 | 20 | - | 20 | - | - | - | 0 | Batch | 11.2 | 84.2 | 4.6 |  | Kumar S. & Singh, R. (2011). Recovery of Hydrocarbon Liquid from Waste High Density Polyethylene by Thermal Pyrolysis. Brazilian Journal of Chemical Engineering, 28(4), 659- 667. https://www.scielo.br/pdf/bjce/v28n4/a11v28n4.pdf | https://www.scielo.br/pdf/bjce/v28n4/a11v28n4.pdf | Paper gives Wax yield? Not sure what to with this. They give "Residue" as well but that has to be char
| 100 | 0 | 0 | 0 | 0 | 0 | 450 | 20 | - | 20 | - | - | - | 0 | Batch | 23.96 | 72.24 | 3.8
| 100 | 0 | 0 | 0 | 0 | 0 | 500 | 20 | - | 20 | - | - | - | 0 | Batch | 21.87 | 24.75 | 3
| 100 | 0 | 0 | 0 | 0 | 0 | 550 | 20 | - | 20 | - | - | - | 0 | Batch | 7.86 | 18.42 | 2.5
12 | 0 | 0 | 0 | 100 | 0 | 0 | - | 5 | 1 to 2 | 10 | - | - | 250 | 0 | Batch | 95.77 | 2.28 | 1.95 |  | J.M. Encinar & J.F. González. (2008). Pyrolysis of synthetic polymers and plastic wastes. Fuel Processing Technology, 89(7), 678-686, ISSN 0378-3820, https://doi.org/10.1016/j.fuproc.2007.12.011. | https://www.sciencedirect.com/science/article/pii/S0378382007002809 | "Cylindrical Stainless-Steel atmospheric pressure reactor" = Batch. Said T got up to 800 C from start point with the 5-20K heating rate. Start Temp is 415–490 °C
| 0 | 0 | 0 | 100 | 0 | 0 | - | 10 | 1 to 2 | 10 | - | - | 250 | 0 | Batch | 95.79 | 3.4 | 1.81
| 0 | 0 | 0 | 100 | 0 | 0 | - | 15 | 1 to 2 | 10 | - | - | 250 | 0 | Batch | 92.75 | 5.65 | 1.6
| 0 | 0 | 0 | 100 | 0 | 0 | - | 20 | 1 to 2 | 10 | - | - | 250 | 0 | Batch | 92.65 | 6.31 | 1.04
| 0 | 100 | 0 | 0 | 0 | 0 | - | 5 | 1 to 2 | 10 | - | - | 250 | 0 | Batch | 81.65 | 18.17 | 0.18
| 0 | 100 | 0 | 0 | 0 | 0 | - | 10 | 1 to 2 | 10 | - | - | 250 | 0 | Batch | 81.33 | 18.57 | 0.1
| 0 | 100 | 0 | 0 | 0 | 0 | - | 15 | 1 to 2 | 10 | - | - | 250 | 0 | Batch | 72.63 | 27.36 | 0.01
| 0 | 100 | 0 | 0 | 0 | 0 | - | 20 | 1 to 2 | 10 | - | - | 250 | 0 | Batch | 61.24 | 38.76 | 0
| 0 | 0 | 0 | 0 | 0 | 100 | - | 5 | 1 to 2 | 10 | - | - | 250 | 0 | Batch | 39.02 | 51.61 | 9.37
| 0 | 0 | 0 | 0 | 0 | 100 | - | 10 | 1 to 2 | 10 | - | - | 250 | 0 | Batch | 35.4 | 56.32 | 8.28
| 0 | 0 | 0 | 0 | 0 | 100 | - | 15 | 1 to 2 | 10 | - | - | 250 | 0 | Batch | 29.71 | 64.54 | 5.75
| 0 | 0 | 0 | 0 | 0 | 100 | - | 20 | 1 to 2 | 10 | - | - | 250 | 0 | Batch | 29.16 | 65.21 | 5.63
| 0 | 0 | 100 | 0 | 0 | 0 | - | 5 | 1 to 2 | 10 | - | - | 250 | 0 | Batch | 83.34 | 16.55 | 0.11
| 0 | 0 | 100 | 0 | 0 | 0 | - | 10 | 1 to 2 | 10 | - | - | 250 | 0 | Batch | 82.67 | 17.2 | 0.13
| 0 | 0 | 100 | 0 | 0 | 0 | - | 15 | 1 to 2 | 10 | - | - | 250 | 0 | Batch | 82.92 | 17.88 | 0.1
| 0 | 0 | 100 | 0 | 0 | 0 | - | 20 | 1 to 2 | 10 | - | - | 250 | 0 | Batch | 68.06 | 31.84 | 0.1
15 | 100 | 0 | 0 | 0 | 0 | 0 | 700 | 25 | - | - | 25 | - | 200 | 0 | Fixed Bed Batch Reactor | 79.72 | 16.77 | 0 |  | Williams, E. A., & Williams, P. T. (1997). The pyrolysis of individual plastics and a plastic mixture in a fixed bed reactor. Journal of Chemical Technology & Biotechnology: International Research in Process, Environmental and Clean Technology, 70(1), 9-20. | https://onlinelibrary.wiley.com/doi/epdf/10.1002/%28SICI%291097-4660%28199709%2970%3A1%3C9%3A%3AAID-JCTB700%3E3.0.CO%3B2-E?saml_referrer | HCl yeild included but likely wont model since a lot of papers say that PVC isnt a great input for pyrolysis due to HCl corrosiveness as a product. Also has all that other in depth data if we want to go further than yield
| 0 | 100 | 0 | 0 | 0 | 0 | 700 | 25 | - | - | 25 | - | 200 | 0 | Fixed Bed Batch Reactor | 84.25 | 15.02 | 0
| 0 | 0 | 100 | 0 | 0 | 0 | 700 | 25 | - | - | 25 | - | 200 | 0 | Fixed Bed Batch Reactor | 84.44 | 13.63 | 0.15
| 0 | 0 | 0 | 100 | 0 | 0 | 700 | 25 | - | - | 25 | - | 200 | 0 | Fixed Bed Batch Reactor | 83.77 | 3.41 | 3.5
| 0 | 0 | 0 | 0 | 100 | 0 | 700 | 25 | - | - | 25 | - | 200 | 0 | Fixed Bed Batch Reactor | 31.69 | 2.47 | 13.78 | 52.93
| 0 | 0 | 0 | 0 | 0 | 100 | 700 | 25 | - | - | 25 | - | 200 | 0 | Fixed Bed Batch Reactor | 41.3 | 33.99 | 15.55
| 31.25 | 31.25 | 7.29 | 13.5 | 11.46 | 5.21 | 700 | 25 | - | - | 25 | - | 200 | 0 | Fixed Bed Batch Reactor | 75.12 | 9.63 | 2.87 | 2.31
14 | 100 | 0 | 0 | 0 | 0 | 0 | 500 | - | 3 | 50 | - | - | 0-1400 | 0 | Modified Microwave Oven | 81 | 19 | 0 |  | Ludlow-Palafox, C., & Chase, H. (2001). Microwave-Induced Pyrolysis of Plastic Wastes. Industrial & Engineering Chemistry Research, 40, 4749-4756. | https://pubs.acs.org/doi/full/10.1021/ie010202j# | Unique setup, maybe just similar to batch, Flow rate of N2 wide
| 100 | 0 | 0 | 0 | 0 | 0 | 600 | - | - | - | - | - | 0-1400 | 0 | Modified Microwave Oven | 79.1 | 20.9 | 0
18 | 86 | ? | 9.7 | 0 | 0 | 0 | 500 | 35 | 3 to 4 | 40 | 80 |  | 830 | 0 | Horizontal Tubular Reactor | 63.91 | 27.86 | 8.23 |  | Quesada, L., Pérez, A., Godoy, V., Peula, F., Calero, M., & Blázquez, G. (2019). Optimization of the pyrolysis process of a plastic waste to obtain a liquid fuel using different mathematical models. Energy Conversion And Management, 188, 19-26. doi: 10.1016/j.enconman.2019.03.054 | https://www.sciencedirect.com/science/article/pii/S0196890419303528 | Gas yield data not included so had to extrapolate data from char and solid yield. Paper doesn’t say which version of PE it is. Its mixed stream of all plastics. 3% paper cardboard and 4.3% plastic containers not sure how to factor that in
| 86 | ? | 9.7 | 0 | 0 | 0 | 550 | 50 | 3 to 4 | 40 | 120 |  | 830 | 0 | Horizontal Tubular Reactor | 56.08 | 38.72 | 5.2
| 86 | ? | 9.7 | 0 | 0 | 0 | 550 | 50 | 3 to 4 | 40 | 40 |  | 830 | 0 | Horizontal Tubular Reactor | 59.21 | 32.59 | 8.2
| 86 | ? | 9.7 | 0 | 0 | 0 | 550 | 20 | 3 to 4 | 40 | 120 |  | 830 | 0 | Horizontal Tubular Reactor | 59.7 | 32.11 | 8.19
| 86 | ? | 9.7 | 0 | 0 | 0 | 450 | 50 | 3 to 4 | 40 | 120 |  | 830 | 0 | Horizontal Tubular Reactor | 48.38 | 45.45 | 6.17
| 86 | ? | 9.7 | 0 | 0 | 0 | 550 | 20 | 3 to 4 | 40 | 40 |  | 830 | 0 | Horizontal Tubular Reactor | 60.48 | 31.92 | 7.6
| 86 | ? | 9.7 | 0 | 0 | 0 | 450 | 50 | 3 to 4 | 40 | 40 |  | 830 | 0 | Horizontal Tubular Reactor | 13.61 | 86.39 | 0
| 86 | ? | 9.7 | 0 | 0 | 0 | 450 | 20 | 3 to 4 | 40 | 120 |  | 830 | 0 | Horizontal Tubular Reactor | 46.79 | 45.28 | 7.93
| 86 | ? | 9.7 | 0 | 0 | 0 | 450 | 20 | 3 to 4 | 40 | 40 |  | 830 | 0 | Horizontal Tubular Reactor | 15.4 | 84.6 | 0
| 86 | ? | 9.7 | 0 | 0 | 0 | 550 | 35 | 3 to 4 | 40 | 80 |  | 830 | 0 | Horizontal Tubular Reactor | 58.97 | 32.63 | 8.4
| 86 | ? | 9.7 | 0 | 0 | 0 | 450 | 35 | 3 to 4 | 40 | 80 |  | 830 | 0 | Horizontal Tubular Reactor | 34.94 | 55.46 | 9.6
| 86 | ? | 9.7 | 0 | 0 | 0 | 500 | 50 | 3 to 4 | 40 | 80 |  | 830 | 0 | Horizontal Tubular Reactor | 63.41 | 27.49 | 9.1
| 86 | ? | 9.7 | 0 | 0 | 0 | 500 | 20 | 3 to 4 | 40 | 80 |  | 830 | 0 | Horizontal Tubular Reactor | 66.51 | 24.17 | 9.32
| 86 | ? | 9.7 | 0 | 0 | 0 | 500 | 35 | 3 to 4 | 40 | 120 |  | 830 | 0 | Horizontal Tubular Reactor | 64.56 | 27.56 | 7.88
| 86 | ? | 9.7 | 0 | 0 | 0 | 500 | 35 | 3 to 4 | 40 | 40 |  | 830 | 0 | Horizontal Tubular Reactor | 64.22 | 30.36 | 5.42
19 | 58.6 |  | 26.9 | 8.8 | 0 | 5.6 | 500 | 10 | - | - | come back | 30 | 1000 | 0 | Batch | 75.8 ± 0.8 | 14.2 ± 2 | 10 ± 1.2 |  | Singh, R., Ruj, B., Sadhukhan, A., & Gupta, P. (2019). Impact of fast and slow pyrolysis on the degradation of mixed plastic waste: Product yield analysis and their characterization. Journal Of The Energy Institute, 92(6), 1647-1657. doi: 10.1016/j.joei.2019.01.009 | https://www.sciencedirect.com/science/article/pii/S1743967118309152 | Residence time is deffiencelty talked about, not sure if they explicitly lable it in their data when they varied it in their experiments. Otherwise, there is also mixed feed stock data, but I only included the sorted mixed feed stock and not the unsorted.
| 58.6 |  | 26.9 | 8.8 | 0 | 5.6 | 500 | 20 | - | - | come back | 30 | 1000 | 0 | Batch | 82 ± 1.2 | 10.5 ± 1.8 | 8.5 ± 1.1
20 | 100 | 0 | 0 | 0 | 0 | 0 | 400 | 20 | - | - |  |  | - | 0 | Semi Batch Reactor | 11.2 | 84.2 | 4.6 |  | Kumar, S., & Singh, R. (2011). Recovery of hydrocarbon liquid from waste high density polyethylene by thermal pyrolysis. Brazilian Journal Of Chemical Engineering, 28(4), 659-667. doi: 10.1590/s0104-66322011000400011 | https://www.scielo.br/scielo.php?pid=S0104-66322011000400011&script=sci_arttext#tab02 | May have to do some graph reading to find a reaction time
| 100 | 0 | 0 | 0 | 0 | 0 | 450 | 20 | - | - |  |  | - | 0 | Semi Batch Reactor | 23.96 | 72.24 | 3.8
| 100 | 0 | 0 | 0 | 0 | 0 | 500 | 20 | - | - |  |  | - | 0 | Semi Batch Reactor | 21.87 | 24.75 | 3
| 100 | 0 | 0 | 0 | 0 | 0 | 550 | 20 | - | - |  |  | - | 0 | Semi Batch Reactor | 7.86 | 18.42 | 2.5
21 | 0 | 0 | 100 | 0 | 0 | 0 | 250 | 10 | [5 empty] | 0 |  | 57.27 | 29.05 | 13.68 |  | Ahmad, I., Khan, M., Khan, H., Ishaq, M., Tariq, R., Gul, K., & Ahmad, W. (2014). Pyrolysis Study of Polypropylene and Polyethylene Into Premium Oil Products. International Journal Of Green Energy, 12(7), 663-671. doi: 10.1080/15435075.2014.880146 | https://www.tandfonline.com/doi/abs/10.1080/15435075.2014.880146?journalCode=ljge20
| 0 | 0 | 100 | 0 | 0 | 0 | 300 | 10 | [5 empty] | 0 |  | 69.82 | 28.84 | 1.34
| 0 | 0 | 100 | 0 | 0 | 0 | 350 | 10 | [5 empty] | 0 |  | 67.74 | 30 | 1.56
| 0 | 0 | 100 | 0 | 0 | 0 | 400 | 10 | [5 empty] | 0 |  | 63.23 | 31.07 | 5.7
| 100 | 0 | 0 | 0 | 0 | 0 | 250 | 10 | [5 empty] | 0 |  | - | - | -
| 100 | 0 | 0 | 0 | 0 | 0 | 300 | 10 | [5 empty] | 0 |  | 30.7 | 36.25 | 33.05
| 100 | 0 | 0 | 0 | 0 | 0 | 350 | 10 | [5 empty] | 0 |  | 80.88 | 17.24 | 1.88
| 100 | 0 | 0 | 0 | 0 | 0 | 400 | 10 | [5 empty] | 0 |  | 54.17 | 45.29 | 0.54
22 | 0 | 0 | 100 | 0 | 0 | 0 | 460 | - | - | 10 | - | - | - | 0 | Batch | 86 | 14 | 0 |  | Anene, A., Fredriksen, S., Sætre, K., & Tokheim, L. (2018). Experimental Study of Thermal and Catalytic Pyrolysis of Plastic Waste Components. Dept of Process, Energy and Enviormnetla Technology, University of South-Eastern Norway. DOI:10.3390/su10113979 | Saved as PDF so just google Experimental Study of Thermal and Catalytic Pyrolysis of Plastic Waste Components | Had to Read off Bar Graph for Data. No solid % data so assumed to be 0. C # data analysis also provided
| 0 | 34 | 66 | 0 | 0 | 0 | 460 | - | - | 10 | - | - | - | 0 | Batch | 84 | 16 | 0
| 0 | 66 | 34 | 0 | 0 | 0 | 460 | - | - | 10 | - | - | - | 0 | Batch | 63 | 37 | 0
| 0 | 100 | 0 | 0 | 0 | 0 | 460 | - | - | 10 | - | - | - | 0 | Batch | 95 | 5 | 0
24 | 0 | 100 | 0 | 0 | 0 | 0 | 500 | 6 | 2 |  |  |  |  | 0 | Likely Batch | 80.41 | 19.43 | 0.16 |  | FakhrHoseini, S. & Dastanian. (2013). Predicting Pyrolysis Products of PE, PP, and PET Using NRTL Activity Coefficient Model. Journal of Chemistry, Article ID 487878. https://doi.org/10.1155/2013/487676 | https://www.hindawi.com/journals/jchem/2013/487676/ | graphs on the heating rate vs. the conversion and the activity coefficients
| 0 | 100 | 0 | 0 | 0 | 0 | 500 | 8 | 2 |  |  |  |  | 0 | Likely Batch | 79.64 | 20.23 | 0.11
| 0 | 100 | 0 | 0 | 0 | 0 | 500 | 10 | 2 |  |  |  |  | 0 | Likely Batch | 76.45 | 23.46 | 0.09
| 0 | 100 | 0 | 0 | 0 | 0 | 500 | 12 | 2 |  |  |  |  | 0 | Likely Batch | 74.32 | 25.64 | 0.04
| 0 | 100 | 0 | 0 | 0 | 0 | 500 | 14 | 2 |  |  |  |  | 0 | Likely Batch | 71.11 | 28.85 | 0.04
| 0 | 0 | 0 | 0 | 0 | 100 | 500 | 6 | 2 |  |  |  |  | 0 | Likely Batch | 38.89 | 52.13 | 8.98
| 0 | 0 | 0 | 0 | 0 | 100 | 500 | 8 | 2 |  |  |  |  | 0 | Likely Batch | 34.16 | 57.72 | 8.12
| 0 | 0 | 0 | 0 | 0 | 100 | 500 | 10 | 2 |  |  |  |  | 0 | Likely Batch | 32.13 | 60.23 | 7.64
| 0 | 0 | 0 | 0 | 0 | 100 | 500 | 12 | 2 |  |  |  |  | 0 | Likely Batch | 30.33 | 63.03 | 6.61
| 0 | 0 | 0 | 0 | 0 | 100 | 500 | 14 | 2 |  |  |  |  | 0 | Likely Batch | 29.14 | 65.12 | 5.74
| 0 | 0 | 100 | 0 | 0 | 0 | 500 | 6 | 2 |  |  |  |  | 0 | Likely Batch | 82.12 | 17.76 | 0.12
| 0 | 0 | 100 | 0 | 0 | 0 | 500 | 8 | 2 |  |  |  |  | 0 | Likely Batch | 81.32 | 18.68 | 0.09
| 0 | 0 | 100 | 0 | 0 | 0 | 500 | 10 | 2 |  |  |  |  | 0 | Likely Batch | 80.65 | 19.28 | 0.07
| 0 | 0 | 100 | 0 | 0 | 0 | 500 | 12 | 2 |  |  |  |  | 0 | Likely Batch | 79.41 | 20.55 | 0.04
| 0 | 0 | 100 | 0 | 0 | 0 | 500 | 14 | 2 |  |  |  |  | 0 | Likely Batch | 78.26 | 21.74 | 0
13 | 26.2 | 31.1 | 8.2 | 13 | 0 | 0 | 500 | 20 | 2 to 3 | 400 | - | 30 | 200 | 0 | Fixed Bed Reactor | 29 | 20.89 | 50.11 |  | Absina, F., Sharuddin, S., Zanil, M., Daud, W., & Mahlia, T. (2019). The Yield Prediction of Synthetic Fuel Production from Pyrolysis of Plastic Waste by Levenberg–Marquardt Approach in Feedforward Neural Networks Model. Polymers (Basel), 11(11), 1853. doi: 10.3390/polym11111853 | https://www.ncbi.nlm.nih.gov/pmc/articles/PMC6918300/ | Data from the ANN ML paper that collected its own data as well as take data from others. This is soley the data collected from these experimenters. Stream comps are from real waste streams
| 17.8 | 19.6 | 13.9 | 8.7 | 0 | 0 | 500 | 20 | 2 to 3 | 400 | - | 30 | 200 | 0 | Fixed Bed Reactor | 26.33 | 19.17 | 54.5
| 3.5 | 25 | 22.2 | 4 | 0 | 0 | 500 | 20 | 2 to 3 | 400 | - | 30 | 200 | 0 | Fixed Bed Reactor | 44.62 | 39 | 16.38
| 17 | 34 | 15.4 | 12.4 | 0 | 0 | 500 | 20 | 2 to 3 | 400 | - | 30 | 200 | 0 | Fixed Bed Reactor | 43.2 | 9.28 | 47.52
25 | 100 | 0 | 0 | 0 | 0 | 0 | 430 | 3 |  | 10 |  | ~350 |  | 0 | Batch | 84.7 | 6.3 | 9 |  | Uddin, A., Koizumi, K., Murata, K., & Sakata, Y. (1996). Thermal and catalytic degradation of structurally different types of polyethylene into fuel oil. Polymer Degredation and Stabliltiy, 56(1), 37-44 | https://www.sciencedirect.com/science/article/pii/S0141391096001917 | * (linear low density PE) , ** (crosslinked PE) , ALSO note that the liquid/oil yield is a summation of waxy compounds and liquid (see paper)
| 0 | 100 | 0 | 0 | 0 | 0 | 430 | 3 |  | 10 |  | ~300 |  | 0 | Batch | 84.3 | 8.2 | 7.5
| 0 | 100* | 0 | 0 | 0 | 0 | 430 | 3 |  | 10 |  | ~300 |  | 0 | Batch | 84.6 | 7.8 | 7.6
| 100** | 0 | 0 | 0 | 0 | 0 | 430 | 3 |  | 10 |  | ~375 |  | 0 | Batch | 83.7 | 11.6 | 11
26 | 0 | 0 | 0 | 100 | 0 | 0 | 450 | 10 | - | 1000 | 75 | - | - | 0 | Pilot Scale Batch | 80.8 | 13 | 6.2 |  | Miandad, R., Barakat, M, Aburiazaiza, A., Rehan, M., Ismail, I., Nizami, A. (2017). Effect of plastic waste types on pyrolysis liquid oil. International Biodeterioration & Biodegradation, 119, 239-252. https://doi.org/10.1016/j.ibiod.2016.09.017 | https://www.sciencedirect.com/science/article/pii/S096483051630419X?casa_token=2bWaeCQQSo8AAAAA:CwLoQpG2wkIpX1MkTIEcOeRS3t99ndK91cK0VdpKQ-UlQEIhGDGAZWTpm3i-trtDRn2XMNyYWA | *No mention of N2 flow rate or if PE is LDPE or HDPE. Mentions 2cm^2 pellets not sure how to make that the same. PE only sampel wax % is put in the liquid column
| 100* | 0 | 0 | 0 | 0 | 0 | 450 | 10 | - | 1000 | 75 | - | - | 0 | Pilot Scale Batch | 25 | 62 | 13
| 0 | 0 | 100 | 0 | 0 | 0 | 450 | 10 | - | 1000 | 75 | - | - | 0 | Pilot Scale Batch | 42 | 54 | 3.5
| 0 | 0 | 50 | 50 | 0 | 0 | 450 | 10 | - | 1000 | 75 | - | - | 0 | Pilot Scale Batch | 25 | 69.9 | 5.1
| 50* | 0 | 0 | 50 | 0 | 0 | 450 | 10 | - | 1000 | 75 | - | - | 0 | Pilot Scale Batch | 54 | 38.3 | 7.7
| 50* | 0 | 50 | 0 | 0 | 0 | 450 | 10 | - | 1000 | 75 | - | - | 0 | Pilot Scale Batch | 24 | 51.2 | 24.8
| 25* | 0 | 25 | 50 | 0 | 0 | 450 | 10 | - | 1000 | 75 | - | - | 0 | Pilot Scale Batch | 49 | 47.1 | 3.9
| 20* | 0 | 20 | 40 | 0 | 20 | 450 | 10 | - | 1000 | 75 | - | - | 0 | Pilot Scale Batch | 40 | 42 | 18
27 | 0 | 100 | 0 | 0 | 0 | 0 | 450 | 7.5 | - | 17 | - | 92 | 50 | 0 | Batch | 79.8 | 15.1 | 5.1 |  | Bajus, M. & Hájeková, E. (2010). Thermal Cracking of the Model Seven Components Mixed Plastics into Oils/Waxes. Slovak University of Technology.Retrieved from https://www.researchgate.net/profile/Elena_Hajekova/publication/47394502_THERMAL_CRACKING_OF_THE_MODEL_SEVEN_COMPONENTS_MIXED_PLASTICS_INTO_OILSWAXES/links/00b7d52e | https://www.researchgate.net/profile/Elena_Hajekova/publication/47394502_THERMAL_CRACKING_OF_THE_MODEL_SEVEN_COMPONENTS_MIXED_PLASTICS_INTO_OILSWAXES/links/00b7d52eb930285a37000000/THERMAL-CRACKING-OF-THE-MODEL-SEVEN-COMPONENTS-MIXED-PLASTICS-INTO-OILS-WAXES.pdf | *Linear LDPE used as well so just called it LDPE. Paper includes MW and density. Also further detailed info as well. Several heating rates to get reactor up to T. Also assumed that unspecificed mixtures were equally separated
| 100 | 0 | 0 | 0 | 0 | 0 | 450 | 7.5 | - | 17 | - | 92 | 50 | 0 | Batch | 79.8 | 17 | 3.2
| 0 | 100* | 0 | 0 | 0 | 0 | 450 | 7.5 | - | 17 | - | 92 | 50 | 0 | Batch | 79.1 | 12.6 | 8.3
| 0 | 0 | 100 | 0 | 0 | 0 | 450 | 7.5 | - | 17 | - | 92 | 50 | 0 | Batch | 85 | 14.2 | 0.9
| 0 | 50 | 50 | 0 | 0 | 0 | 450 | 7.5 | - | 17 | - | 92 | 50 | 0 | Batch | 79.4 | 17.2 | 3.4
| 33.3 | 33.3 | 33.3 | 0 | 0 | 0 | 450 | 7.5 | - | 17 | - | 92 | 50 | 0 | Batch | 82.4 | 13.8 | 3.8
| 25 | 50* | 25 | 0 | 0 | 0 | 450 | 7.5 | - | 17 | - | 92 | 50 | 0 | Batch | 79.7 | 14.4 | 5.9
| 34.6 | 34.6* | 9.6 | 9.6 | 10.6 | 1.1 | 450 | 7.5 | - | 17 | - | 92 | 50 | 0 | Batch | 75.4 | 21.9 | 2.7
28 | 25 | 50 | 25 | 0 | 0 | 0 | 450 | - | - | 17 | - | 80 | 50 | 0 | Batch | 79.7 | 14.4 | 5.9 |  | Bajus, M. & Hájeková, E. (2008). Copyrolysis of oils/waxes of individual and mixed polyalkenes cracking products with petroleum fraction. Fuel Processing Technology, 89(11), 1047-1055. https://doi.org/10.1016/j.fuproc.2008.04.007 | https://www.sciencedirect.com/science/article/pii/S0378382008000830?casa_token=IT1JX_d9hSMAAAAA:gE88m3pM68YL-86WSWVtj6KhRlQSMS8RJtEQM0YPSrHDXMBFxYFsIBbG4aL-B-O-70DGDZ37GA | * LLDPE not LDPE but simplified
| 0 | 100* | 0 | 0 | 0 | 0 | 450 | - | - | 17 | - | 80 | 50 | 0 | Batch | 79.1 | 12.6 | 8.3
29 | 44.4 | 0 | 21.2 | 13.3 | 12.2 | 8.9 | 500 | 5 | 2 to 5 | 30-40 |  | 60 | * | 0 | Batch | 48.7 | 3.7 | 34.6 |  | Wiiliams, P. & Slaney, E. (2007). Analysis of products from the pyrolysis and liquefaction of single plastics and waste plastic mixtures. Resources, Conservation and Recycling, 51(4), 754, 769. https://doi.org/10.1016/j.resconrec.2006.12.002 | https://www.sciencedirect.com/science/article/pii/S092134490700002X?casa_token=k53WSww1raoAAAAA:BLpNi5YVymUJEri_ib6ip0z4G_u-p-ekp0uX-7VRUZztRiHhQkVlXFC_pvjL15L70bweZgsRDQ | * Pressure of N2 listed as 0.2 MPa at beginning and 10 MPa at high temp. Multicomponent was a waste stream
| 100 | 0 | 0 | 0 | 0 | 0 | 500 | 5 | 2 to 5 | 30-40 |  | 60 |  | 0 | Batch | 93 | 7 | 0
| 0 | 0 | 100 | 0 | 0 | 0 | 500 | 5 | 2 to 5 | 30-40 |  | 60 |  | 0 | Batch | 95 | 5 | 0
| 0 | 0 | 0 | 100 | 0 | 0 | 500 | 5 | 2 to 5 | 30-40 |  | 60 |  | 0 | Batch | 71 | 2 | 27
| 0 | 0 | 0 | 0 | 0 | 100 | 500 | 5 | 2 to 5 | 30-40 |  | 60 |  | 0 | Batch | 15 | 32 | 53
32 | 100* | 0 | 0 | 0 | 0 | 0 | 500 | 10 |  | 2 |  | 30 |  | 0 | Fixed Bed Reactor | 83 | 10 | 0 |  | Muhammad, C., Onwudili, J., Williams, P. (2015). Thermal Degradation of Real-World Waste Plastics and Simulated Mixed Plastics in a Two-Stage Pyrolysis–Catalysis Reactor for Fuel Production. Energy Fuels, 29(4), 2601-2609. https://doi.org/10.1021/ef502749h | https://pubs.acs.org/doi/full/10.1021/ef502749h | *Paper doesnt specify what kind of PE. Also has mixed plastics data but is unclear which one is supposed to be which. Also kinda tough to read bar graph but extrapolated what I could
| 0 | 0 | 100 | 0 | 0 | 0 | 500 | 10 |  | 2 |  | 30 |  | 0 | Fixed Bed Reactor | 81 | 17 | 0
| 0 | 0 | 0 | 100 | 0 | 0 | 500 | 10 |  | 2 |  | 30 |  | 0 | Fixed Bed Reactor | 97 | 3 | 0
| 0 | 0 | 0 | 0 | 0 | 100 | 500 | 10 |  | 2 |  | 30 |  | 0 | Fixed Bed Reactor | 38.5 | 30 | 20
| 30 | 30 | 13 | 18 | 0 | 0 | 500 | 10 |  | 2 |  | 30 |  | 0 | Fixed Bed Reactor | 80 | 13 | 7
| 30 | 30 | 13 | 18 | 0 | 0 | 500 | 10 |  | 2 |  | 30 |  | 0 | Fixed Bed Reactor | 88 | 10 | 2
33 | 58.8* | 0 | 26.9 | 8.7 | 0 | 5.6 | 450 | 20 |  | 200 |  | 60 | 100 | 0 | Single Step (Batch?) | 78 | 10 | 12 |  | Singh, R. & Ruj, B. (2016). Time and temperature depended fuel gas generation from pyrolysis of real world municipal plastic waste. Fuel, 174(15), 163-171. https://doi.org/10.1016/j.fuel.2016.01.049 | https://www.sciencedirect.com/science/article/pii/S0016236116000636?casa_token=DO862gP_YO8AAAAA:OVVMju5R2i2owJM1jz7Zt5afCmGBRwIw2QE_3N3QLpLUCTfsbKuULf9cLkT37OnWk5fi6rKA6w | *Paper lumped together HDPE and LDPE. Some data points taken from text in paper. Others extrapolated from graph. 1 - 3 cm pieces? seems large but likely the scale
| 58.8* | 0 | 26.9 | 8.7 | 0 | 5.6 | 500 | 20 |  | 200 |  | 60 | 100 | 0 | Single Step (Batch?) | 80.5 | 10 | 9.5
| 58.8* | 0 | 26.9 | 8.7 | 0 | 5.6 | 550 | 20 |  | 200 |  | 60 | 100 | 0 | Single Step (Batch?) | 82 | 12 | 5
| 58.8* | 0 | 26.9 | 8.7 | 0 | 5.6 | 600 | 20 |  | 200 |  | 60 | 100 | 0 | Single Step (Batch?) | 84 | 12 | 3
34 | 100 | 0 | 0 | 0 | 0 | 0 | 645 |  | 0.225 | * | 0.82 | * | * | 0 | Fluidized Bed Reactor | 79.7 | 17.5 | 0 |  | Mastral, F., Esperanza, E., Garcı́a, P., & Juste, M. (2002). Pyrolysis of high-density polyethylene in a fluidised bed reactor. Influence of the temperature and residence time. Journal of Analytical and Applies Pyrolysis, 63(1), 1-15. https://doi.org/10.1016/S0165-2370(01)00137-1 | https://www.sciencedirect.com/science/article/pii/S0165237001001371 | *3-4 g/min feed. N2 0.72 - 6.91 cm^3/min. 20-25 min rxn time
| 100 | 0 | 0 | 0 | 0 | 0 | 640 |  | 0.225 |  | 0.99 |  |  | 0 | Fluidized Bed Reactor | 78.9 | 11.4 | 0
| 100 | 0 | 0 | 0 | 0 | 0 | 650 |  | 0.225 |  | 1.46 |  |  | 0 | Fluidized Bed Reactor | 68.5 | 31.5 | 0
| 100 | 0 | 0 | 0 | 0 | 0 | 650 |  | 0.225 |  | 2.57 |  |  | 0 | Fluidized Bed Reactor | 72.3 | 22.1 | 0
| 100 | 0 | 0 | 0 | 0 | 0 | 685 |  | 0.225 |  | 0.79 |  |  | 0 | Fluidized Bed Reactor | 33.4 | 60.1 | 0
| 100 | 0 | 0 | 0 | 0 | 0 | 685 |  | 0.225 |  | 1.3 |  |  | 0 | Fluidized Bed Reactor | 39.6 | 59.9 | 0
| 100 | 0 | 0 | 0 | 0 | 0 | 700 |  | 0.225 |  | 1.69 |  |  | 0 | Fluidized Bed Reactor | 32.1 | 64.2 | 0
| 100 | 0 | 0 | 0 | 0 | 0 | 685 |  | 0.225 |  | 2.12 |  |  | 0 | Fluidized Bed Reactor | 40.7 | 55.9 | 0
| 100 | 0 | 0 | 0 | 0 | 0 | 730 |  | 0.225 |  | 0.78 |  |  | 0 | Fluidized Bed Reactor | 19.6 | 79 | 0
| 100 | 0 | 0 | 0 | 0 | 0 | 725 |  | 0.225 |  | 1 |  |  | 0 | Fluidized Bed Reactor | 20.7 | 77.3 | 0
| 100 | 0 | 0 | 0 | 0 | 0 | 715 |  | 0.225 |  | 1.38 |  |  | 0 | Fluidized Bed Reactor | 19.2 | 75.1 | 0
| 100 | 0 | 0 | 0 | 0 | 0 | 730 |  | 0.225 |  | 2.27 |  |  | 0 | Fluidized Bed Reactor | 13.5 | 76.1 | 0
| 100 | 0 | 0 | 0 | 0 | 0 | 780 |  | 0.225 |  | 0.7 |  |  | 0 | Fluidized Bed Reactor | 15.3 | 78.8 | 0
| 100 | 0 | 0 | 0 | 0 | 0 | 780 |  | 0.225 |  | 0.81 |  |  | 0 | Fluidized Bed Reactor | 9.6 | 85.6 | 0
| 100 | 0 | 0 | 0 | 0 | 0 | 780 |  | 0.225 |  | 1.34 |  |  | 0 | Fluidized Bed Reactor | 13.4 | 86.4 | 0
| 100 | 0 | 0 | 0 | 0 | 0 | 800 |  | 0.225 |  | 1.55 |  |  | 0 | Fluidized Bed Reactor | 13.7 | 83.1 | 0
| 100 | 0 | 0 | 0 | 0 | 0 | 850 |  | 0.225 |  | 0.64 |  |  | 0 | Fluidized Bed Reactor | 11.4 | 75.1 | 0
| 100 | 0 | 0 | 0 | 0 | 0 | 850 |  | 0.225 |  | 0.86 |  |  | 0 | Fluidized Bed Reactor | 16.2 | 72.5 | 0
| 100 | 0 | 0 | 0 | 0 | 0 | 850 |  | 0.225 |  | 1.22 |  |  | 0 | Fluidized Bed Reactor | 15.4 | 65.1 | 0
| 100 | 0 | 0 | 0 | 0 | 0 | 850 |  | 0.225 |  | 1.71 |  |  | 0 | Fluidized Bed Reactor | 12.2 | 64.5 | 0
35 | 0 | 0 | 0 | 100 | 0 | 0 | 450 |  | 3x4 | 10 |  |  |  | 0 | Fluidized Bed Reactor | 97.6 | 0 | 0.19 |  | Liu, Y., Qian, Y., Wang, Y. (2000). Pyrolysis of polystyrene waste in a fluidized-bed reactor to obtain styrene monomer and gasoline fraction. Fuel Processing Technology, 63(1), 45-55.https://doi.org/10.1016/S0378-3820(99)00066-1 | https://www.sciencedirect.com/science/article/pii/S0378382099000661 | Havent mentioned in a while but a lot of these papers look further at results from oil and gas yields
| 0 | 0 | 0 | 100 | 0 | 0 | 500 |  | 3x4 | 10 |  |  |  | 0 | Fluidized Bed Reactor | 96.4 | 0.04 | 0.19
| 0 | 0 | 0 | 100 | 0 | 0 | 550 |  | 3x4 | 10 |  |  |  | 0 | Fluidized Bed Reactor | 95.3 | 0.26 | 0.19
| 0 | 0 | 0 | 100 | 0 | 0 | 600 |  | 3x4 | 10 |  |  |  | 0 | Fluidized Bed Reactor | 98.7 | 0.65 | 0.19
| 0 | 0 | 0 | 100 | 0 | 0 | 650 |  | 3x4 | 10 |  |  |  | 0 | Fluidized Bed Reactor | 90.7 | 1.51 | 0.19
| 0 | 0 | 0 | 100 | 0 | 0 | 700 |  | 3x4 | 10 |  |  |  | 0 | Fluidized Bed Reactor | 90.2 | 3.54 | 0.19
36 | 0 | 100 | 0 | 0 | 0 | 0 | 425 | 10 | 2 | 10 |  | 60 | * | 0 | Batch Autoclave | 89.5 | 10 | 0 |  | Onwudili, J., Insura, N., & Williams, P. (2009). Composition of products from the pyrolysis of polyethylene and polystyrene in a closed batch reactor: Effects of temperature and residence time. Journal of Analytical and Applies Pyrolysis, 86(2), 293-303. https://www.sciencedirect.com/science/article/pii/S0165237009001119 | https://www.sciencedirect.com/science/article/pii/S0165237009001119 | *N2 Rate denoted as 0.3MPa. Oil not formed until 410 C. Had to get %s from numbers. LDPE, PS, and LDPE/PS mixtures present. Had to estimate gas yeilds for PS due to poor reporting/low number
| 0 | 100 | 0 | 0 | 0 | 0 | 450 | 10 | 2 | 10 |  | 60 |  | 0 | Batch Autoclave | 72.4 | 25 | 1.75
| 0 | 100 | 0 | 0 | 0 | 0 | 500 | 10 | 2 | 10 |  | 60 |  | 0 | Batch Autoclave | 37.5 | 47 | 15.5
| 0 | 0 | 0 | 100 | 0 | 0 | 350 | 10 | 2 | 10 |  | 60 |  | 0 | Batch Autoclave | 99 | 0 | 1
| 0 | 0 | 0 | 100 | 0 | 0 | 450 | 10 | 2 | 10 |  | 60 |  | 0 | Batch Autoclave | 79.4 | 1 | 19.6
| 0 | 0 | 0 | 100 | 0 | 0 | 500 | 10 | 2 | 10 |  | 60 |  | 0 | Batch Autoclave | 67.1 | 2.5 | 30.4
| 0 | 70 | 0 | 30 | 0 | 0 | 400 | 10 | 2 | 10 |  | 60 |  | 0 | Batch Autoclave | 96 | 4 | 0
| 0 | 70 | 0 | 30 | 0 | 0 | 425 | 10 | 2 | 10 |  | 60 |  | 0 | Batch Autoclave | 90.2 | 8.6 | 1.2
| 0 | 70 | 0 | 30 | 0 | 0 | 450 | 10 | 2 | 10 |  | 60 |  | 0 | Batch Autoclave | 83.7 | 12.8 | 3.5
38 | 0 | 0 | 100 | 0 | 0 | 0 | 380 | 3 |  | 10 |  |  | 30 | 0 | Batch | 64.9 | 24.7 | 10.4 |  | Sakata, Y., Uddin, A., & Muto, I. (1999). Degradation of polyethylene and polypropylene into fuel oil by using solid acid and non-acid catalysts. Journal of Analytical and Applies Pyrolysis, 51(1-2), 135-55. https://doi.org/10.1016/S0165-2370(99)00013-3 | https://www.sciencedirect.com/science/article/pii/S0165237099000133 | N2 cut off after heat to 120. Intirial heat to 120 C to get rid of water. Interesting step. Think its common. Catalytic data too. No idea why so much data variane for PP trials | Catalyst too
| 100 | 0 | 0 | 0 | 0 | 0 | 430 | 3 |  | 10 |  |  | 30 | 0 | Batch | 69.3 | 9.6 | 21.1
| 0 | 0 | 100 | 0 | 0 | 0 | 380 | 3 |  | 10 |  |  | 30 | 0 | Batch | 80.1 | 6.6 | 13.3
39 | 0 | 0 | 100* | 0 |  | 0 | 250 |  | 50 | 1000 |  | 30 |  | 0 | Batch | 51.76 | 40 | 8.24 |  | Martynis, M., Mulyazmi, M., Winada, E., & Harahap, A. (2019). Thermal Pyrolysis of Polypropylene Plastic Waste into Liquid Fuel: Reactor Performance Evaluation. IOP Confrence: Materials Science and Engineering, 543. doi:10.1088/1757-899X/543/1/012047 | https://iopscience.iop.org/article/10.1088/1757-899X/543/1/012047/pdf | Not complelety described the source plastic compositon. Says polypropylene type. Desnities are given though
| 0 | 0 | 100* | 0 |  | 0 | 300 |  | 50 | 1000 |  | 30 |  | 0 | Batch | 68.98 | 23 | 8.02
| 0 | 0 | 100* | 0 |  | 0 | 350 |  | 50 | 1000 |  | 30 |  | 0 | Batch | 79.68 | 17 | 3.32
| 0 | 0 | 100* | 0 |  | 0 | 400 |  | 50 | 1000 |  | 30 |  | 0 | Batch | 80.14 | 19 | 0.86
| 0 | 0 | 100* | 0 |  | 0 | 250 |  | 50 | 1000 |  | 60 |  | 0 | Batch | 52.31 | 43 | 4.69
| 0 | 0 | 100* | 0 |  | 0 | 300 |  | 50 | 1000 |  | 60 |  | 0 | Batch | 69.32 | 29 | 1.68
| 0 | 0 | 100* | 0 |  | 0 | 350 |  | 50 | 1000 |  | 60 |  | 0 | Batch | 85.06 | 7 | 7.94
| 0 | 0 | 100* | 0 |  | 0 | 400 |  | 50 | 1000 |  | 60 |  | 0 | Batch | 88.86 | 8 | 3.14
40 | 25 | 35 | 40 | 0 | 0 | 0 | 400 | * | 1.4 |  |  | 60 | 500 | 0 | Fixed Bed Reactor | 18.89 | 41.24 | 39.86 |  | Papuga, S., Gvero, P., & Vukić, L. (2015). Temperature and time influence on the waste plastics pyrolysis in the fixed bed reactor. Thermal Science, 20, 154. DOI: 10.2298/TSCI141113154P | https://www.researchgate.net/publication/283669274_Temperature_and_time_influence_on_the_waste_plastics_pyrolysis_in_the_fixed_bed_reactor/link/57a0a07808aeef35741b272c/download | 12 K/min heat rate not sure how to compare to celcius. Mentioned different particle sizes for HDPE and LDPE
| 25 | 35 | 40 | 0 | 0 | 0 | 500 |  | 1.4 |  |  | 60 | 500 | 0 | Fixed Bed Reactor | 30.66 | 67.91 | 1.43
| 25 | 35 | 40 | 0 | 0 | 0 | 450 |  | 1.4 |  |  | 45 | 500 | 0 | Fixed Bed Reactor | 26.68 | 47.87 | 25.46
| 25 | 35 | 40 | 0 | 0 | 0 | 475 |  | 1.4 |  |  | 45 | 500 | 0 | Fixed Bed Reactor | 28.26 | 59.99 | 11.75
| 25 | 35 | 40 | 0 | 0 | 0 | 500 |  | 1.4 |  |  | 45 | 500 | 0 | Fixed Bed Reactor | 32.8 | 65.75 | 1.46
| 25 | 35 | 40 | 0 | 0 | 0 | 525 |  | 1.4 |  |  | 45 | 500 | 0 | Fixed Bed Reactor | 28.8 | 69.98 | 1.23
| 25 | 35 | 40 | 0 | 0 | 0 | 500 |  | 1.4 |  |  | 30 | 500 | 0 | Fixed Bed Reactor | 28.8 | 66.13 | 5.08
| 25 | 35 | 40 | 0 | 0 | 0 | 500 |  | 1.4 |  |  | 90 | 500 | 0 | Fixed Bed Reactor | 30.37 | 68.17 | 1.47
41 | 40* | 0 | 35 | 18 | 4 | 3 | 460 | 20 | 3 | 100 |  | 30 | 10000 | 0 | Semi Batch | 72 | 26.9 | 1.1 |  | López, A. Marco, I., Caballero, B., Laresgoiti, M., & Adrados, A. (2011). Influence of time and temperature on pyrolysis of plastic wastes in a semi-batch reactor. Chemical Engineering Journal, 173(1), 62-71. https://doi.org/10.1016/j.cej.2011.07.037 | https://www.sciencedirect.com/science/article/pii/S1385894711008643 | * Not mentioned wheter HDPE or LDPE. As with many other papers, further analysis of yields were included
| 40* | 0 | 35 | 18 | 4 | 3 | 500 | 20 | 3 | 100 |  | 30 | 10000 | 0 | Semi Batch | 65.2 | 34 | 0.8
| 40* | 0 | 35 | 18 | 4 | 3 | 600 | 20 | 3 | 100 |  | 30 | 10000 | 0 | Semi Batch | 42.9 | 56.2 | 0.9
30 | 0 | 100 | 0 | 0 | 0 | 0 | 500 | - | - | - | - | - | - | 0 | Fluidized Bed Reactor | 89.2 | 10.8 | 0 |  | Williams, P., & Williams, E. (1999). Fluidised bed pyrolysis of low density polyethylene to produce petrochemical feedstock. Journal Of Analytical And Applied Pyrolysis, 51(1-2), 107-126. doi: 10.1016/s0165-2370(99)00011-x | https://www.sciencedirect.com/science/article/pii/S016523709900011X
| 0 | 100 | 0 | 0 | 0 | 0 | 550 | - | - | - | - | - | - | 0 | Fluidized Bed Reactor | 78.6 | 21.4 | 0
| 0 | 100 | 0 | 0 | 0 | 0 | 600 | - | - | - | - | - | - | 0 | Fluidized Bed Reactor | 75.8 | 24.2 | 0
| 0 | 100 | 0 | 0 | 0 | 0 | 650 | - | - | - | - | - | - | 0 | Fluidized Bed Reactor | 59.9 | 12.1 | 0
| 0 | 100 | 0 | 0 | 0 | 0 | 700 | - | - | - | - | - | - | 0 | Fluidized Bed Reactor | 28.6 | 4 | 0
31 | 100 | 0 | 0 | 0 | 0 | 0 | 640 | - | - | - | 1.45 | - | - | 0 | Fluidized Bed Reactor | 68.5 | 33.5 | 0 |  | Mastral, F., Esperanza, E., Berrueco, C., Juste, M., & Ceamanos, J. (2003). Fluidized bed thermal degradation products of HDPE in an inert atmosphere and in air–nitrogen mixtures. Journal Of Analytical And Applied Pyrolysis, 70(1), 1-17. doi: 10.1016/s0165-2370(02)00068-2 | https://www.sciencedirect.com/science/article/pii/S0165237002000682
| 100 | 0 | 0 | 0 | 0 | 0 | 680 | - | - | - | 1.3 | - | - | 0 | Fluidized Bed Reactor | 39.6 | 69.4 | 0
| 100 | 0 | 0 | 0 | 0 | 0 | 730 | - | - | - | 1.3 | - | - | 0 | Fluidized Bed Reactor | 18 | 91.7 | 0
| 100 | 0 | 0 | 0 | 0 | 0 | 780 | - | - | - | 0.81 | - | - | 0 | Fluidized Bed Reactor | 9.6 | 102.2 | 0
| 100 | 0 | 0 | 0 | 0 | 0 | 850 | - | - | - | 0.85 | - | - | 0 | Fluidized Bed Reactor | 16.2 | 89.1 | 0
1 | 0 | 100 | 0 | 0 | 0 | 0 | 400 | 10 | 2 to 3 |  | 10 | 20 | 200 | 1 | Fixed BR | 84 | 3 | 10 |  | Bagri, R., & Williams, P. (2002). Catalytic pyrolysis of polyethylene. Journal of Analytical and Applied Pyrolysis, 63(1), 29-41. https://doi.org/10.1016/S0165-2370(01)00139-5 | https://www.sciencedirect.com/science/article/pii/S0165237001001395 | Reactor setup is actually two parts one with and one w/o catalysts. Had to read data off graph | Y-Zeolite | 2 | 7.4 | 0.64 | 440 | 0.61 | 11 | 10
| 0 | 100 | 0 | 0 | 0 | 0 | 450 | 10 | 2 to 3 |  | 10 | 20 | 200 | 1 | Fixed BR | 81 | 7 | 10 |  |  |  |  | Y-Zeolite | 2 | 7.4 | 0.64 | 440 | 0.61 | 11 | 10
| 0 | 100 | 0 | 0 | 0 | 0 | 500 | 10 | 2 to 3 |  | 10 | 20 | 200 | 1 | Fixed BR | 80 | 7 | 10 |  |  |  |  | Y-Zeolite | 2 | 7.4 | 0.64 | 440 | 0.61 | 11 | 10
| 0 | 100 | 0 | 0 | 0 | 0 | 550 | 10 | 2 to 3 |  | 10 | 20 | 200 | 1 | Fixed BR | 76 | 7 | 9 |  |  |  |  | Y-Zeolite | 2 | 7.4 | 0.64 | 440 | 0.61 | 11 | 10
| 0 | 100 | 0 | 0 | 0 | 0 | 600 | 10 | 2 to 3 |  | 10 | 20 | 200 | 1 | Fixed BR | 71 | 19 | 7 |  |  |  |  | Y-Zeolite | 2 | 7.4 | 0.64 | 440 | 0.61 | 11 | 10
| 0 | 100 | 0 | 0 | 0 | 0 | 400 | 10 | 2 to 3 |  | 10 | 20 | 200 | 1 | Fixed BR | 83 | 1 | 10 |  |  |  |  | ZSM-5 | 2 | 2 | 2 | 2 | 2 | 2 | 10
| 0 | 100 | 0 | 0 | 0 | 0 | 450 | 10 | 2 to 3 |  | 10 | 20 | 200 | 1 | Fixed BR | 80 | 7 | 3 |  |  |  |  | ZSM-5 | 2 | 2 | 2 | 2 | 2 | 2 | 10
| 0 | 100 | 0 | 0 | 0 | 0 | 500 | 10 | 2 to 3 |  | 10 | 20 | 200 | 1 | Fixed BR | 77 | 18 | 2 |  |  |  |  | ZSM-5 | 2 | 2 | 2 | 2 | 2 | 2 | 10
| 0 | 100 | 0 | 0 | 0 | 0 | 550 | 10 | 2 to 3 |  | 10 | 20 | 200 | 1 | Fixed BR | 72 | 22 | 2 |  |  |  |  | ZSM-5 | 2 | 2 | 2 | 2 | 2 | 2 | 10
| 0 | 100 | 0 | 0 | 0 | 0 | 600 | 10 | 2 to 3 |  | 10 | 20 | 200 | 1 | Fixed BR | 70 | 25 | 2 |  |  |  |  | ZSM-5 | 2 | 2 | 2 | 2 | 2 | 2 | 10
5 | 0 | 100 | 0 | 0 | 0 | 0 | 550 | 5 | 0.5? | 0.6 | - | - | 150 | 1 | Batch | 18.3 | 70.7 | 0.5 |  | Marcilla, A., Beltrán, M., & Navarro, R. (2009). Thermal and catalytic pyrolysis of polyethylene over HZSM5 and HUSY zeolites in a batch reactor under dynamic conditions. Applied Catalysis B: Environmental, 86(1-2), 78-86. doi: 10.1016/j.apcatb.2008.07.026 | https://www.sciencedirect.com/science/article/pii/S0926337308002804?casa_token=LqUHyRv681wAAAAA:n5i1cIBsj80gR72e7mx5kgh1y_bQ111bEFG96JJGJkIpagiDaZOMKXbpEFJKTIv8kLDlyvsC#fig1 | Some data for catalysts provided in Angstrom unit. Trials with each catalyst for HDPE and LDPE | HZSM-5 | 0.003 |  | 0.00016 | 341
| 100 | 0 | 0 | 0 | 0 | 0 | 550 | 5 | 0.5? | 0.6 |  |  | 150 | 1 | Batch | 17.3 | 72.6 | 0.7 |  |  |  |  | HZSM-5 | 0.003 |  | 0.00016 | 341
| 0 | 100 | 0 | 0 | 0 | 0 | 550 | 5 | 0.5? | 0.6 |  |  | 150 | 1 | Batch | 61.6 | 34.5 | 1.9 |  |  |  |  | HUSY | 0.001 |  | 0.00029 | 614
| 100 | 0 | 0 | 0 | 0 | 0 | 550 | 5 | 0.5? | 0.6 |  |  | 150 | 1 | Batch | 41 | 39.5 | 1.9 |  |  |  |  | HUSY | 0.001 |  | 0.00029 | 614
22 | 0 | 66 | 34 | 0 | 0 | 0 | 460 | 10 | - | 10 | - | - | - | 1 | Batch | 67 | 30 | 3 |  | Anene, A., Fredriksen, S., Sætre, K., & Tokheim, L. (2018). Experimental Study of Thermal and Catalytic Pyrolysis of Plastic Waste Components. Dept of Process, Energy and Enviormnetla Technology, University of South-Eastern Norway. DOI:10.3390/su10113979 | Saved as PDF so just google Experimental Study of Thermal and Catalytic Pyrolysis of Plastic Waste Components | Cant disclose data on catalyst compositon due to NDA. One of the exps where reactor was purged and then no more N2 added after purg. Had to read data off graph. No exact char yield | CAT-2 (Zeolite Type)
| 0 | 34 | 66 | 0 | 0 | 0 | 460 | 10 | - | 10 | - | - | - | 1 | Batch | 62 | 36 | 2 |  |  |  |  | CAT-2 (Zeolite Type)
| 0 | 0 | 100 | 0 | 0 | 0 | 460 | 10 | - | 10 |  | - | - | 1 | Batch | 57 | 41 | 2 |  |  |  |  | CAT-2 (Zeolite Type)
| 0 | 100 | 0 | 0 | 0 | 0 | 460 | 10 |  | 10 |  |  |  | 1 | Batch | 50 | 49 | 1 |  |  |  |  | CAT-2 (Zeolite Type)
28 | 100 | 0 | 0 | 0 | 0 | 0 | 450 | - | - | 17 | - | 80 | 50 | 1 | Batch | 77.4 | 11.6 | 11 |  | Bajus, M. & Hájeková, E. (2008). Copyrolysis of oils/waxes of individual and mixed polyalkenes cracking products with petroleum fraction. Fuel Processing Technology, 89(11), 1047-1055. https://doi.org/10.1016/j.fuproc.2008.04.007 | https://www.sciencedirect.com/science/article/pii/S0378382008000830?casa_token=IT1JX_d9hSMAAAAA:gE88m3pM68YL-86WSWVtj6KhRlQSMS8RJtEQM0YPSrHDXMBFxYFsIBbG4aL-B-O-70DGDZ37GA | I think silica alumnia are just types of zeolites. LLDPE and XLPE not included but there is data | Silica Alumina Mix 2 | 1 |  |  |  |  | 0.3 | 1
| 0 | 100 | 0 | 0 | 0 | 0 | 450 | - | - | 17 | - | 80 | 50 | 1 | Batch | 80.2 | 10.8 | 9 |  |  |  |  | Silica Alumina Mix 2 | 1 |  |  |  |  | 0.3 | 1
32 | 100 | 0 | 0 | 0 | 0 | 0 | 500 | 10 |  | 2 |  | 30 |  | 1 | Fixed Bed Reactor | 57 | 43 | 0 |  | Muhammad, C., Onwudili, J., Williams, P. (2015). Thermal Degradation of Real-World Waste Plastics and Simulated Mixed Plastics in a Two-Stage Pyrolysis–Catalysis Reactor for Fuel Production. Energy Fuels, 29(4), 2601-2609. https://doi.org/10.1021/ef502749h | https://pubs.acs.org/doi/full/10.1021/ef502749h | Mesopore volume given. Catalyst mixed with equal mass quartz sand. Also tested w/o sand. See notes from no catalyst dat | HZSM-5 |  |  | 0.000167 | 452 |  | 50 | 2
| 0 | 0 | 100 | 0 | 0 | 0 | 500 | 10 |  | 2 |  | 30 |  | 1 | Fixed Bed Reactor | 51 | 49 | 0 |  |  |  |  | HZSM-5 |  |  | 0.000167 | 452 |  | 50 | 2
| 0 | 0 | 0 | 100 | 0 | 0 | 500 | 10 |  | 2 |  | 30 |  | 1 | Fixed Bed Reactor | 93 | 3 | 0 |  |  |  |  | HZSM-5 |  |  | 0.000167 | 452 |  | 50 | 2
| 0 | 0 | 0 | 0 | 0 | 100 | 500 | 10 |  | 2 |  | 30 |  | 1 | Fixed Bed Reactor | 43 | 39 | 20 |  |  |  |  | HZSM-5 |  |  | 0.000167 | 452 |  | 50 | 2
| 30 | 30 | 13 | 18 | 0 | 0 | 500 | 10 |  | 2 |  | 30 |  | 1 | Fixed Bed Reactor | 51 | 40 | 0 |  |  |  |  | HZSM-5 |  |  | 0.000167 | 452 |  | 50 | 2
| 30 | 30 | 13 | 18 | 0 | 0 | 500 | 10 |  | 2 |  | 30 |  | 1 | Fixed Bed Reactor | 57 | 38 | 1 |  |  |  |  | HZSM-5 |  |  | 0.000167 | 452 |  | 50 | 2
38 | 0 | 0 | 100 | 0 | 0 | 0 | 380 | 3 |  | 10 |  |  | 30 | 1 | Batch | 54.5 | 35 | 10.5 |  | Sakata, Y., Uddin, A., & Muto, I. (1999). Degradation of polyethylene and polypropylene into fuel oil by using solid acid and non-acid catalysts. Journal of Analytical and Applies Pyrolysis, 51(1-2), 135-55. https://doi.org/10.1016/S0165-2370(99)00013-3 | https://www.sciencedirect.com/science/article/pii/S0165237099000133 | Many catalysts used in this study. See paper for exact definitions (Q3=silica gel). Last 3 with 100 to denote no Al2O3 ratio it was all Si O2. Not clear when paper just mentions silica alumnia. Stated that they were in phases. | SA-1 (Gas phase) | 1 |  |  | 420 |  | 5 | 1
| 0 | 0 | 100 | 0 | 0 | 0 | 380 | 3 |  | 10 |  |  | 30 | 1 | Batch | 68.8 | 24.8 | 6.4 |  |  |  |  | SA-1 (Liquid phase) | 1 |  |  | 420 |  | 5 | 1
| 100 | 0 | 0 | 0 | 0 | 0 | 430 | 3 |  | 10 |  |  | 30 | 1 | Batch | 67.8 | 23.7 | 8.5 |  |  |  |  | SA-1 | 1 |  |  | 420 |  | 5 | 1
| 100 | 0 | 0 | 0 | 0 | 0 | 430 | 3 |  | 10 |  |  | 30 | 1 | Batch | 74.3 | 13.4 | 12.3 |  |  |  |  | SA-2 | 1 |  |  | 270 |  | 0.3 | 1
| 100 | 0 | 0 | 0 | 0 | 0 | 430 | 3 |  | 10 |  |  | 30 | 1 | Batch | 49.8 | 44.3 | 5.8 |  |  |  |  | ZSM-5 | 1 |  |  | 360 |  | 10 | 1
| 100 | 0 | 0 | 0 | 0 | 0 | 430 | 3 |  | 10 |  |  | 30 | 1 | Batch | 71.1 | 11 | 17.9 |  |  |  |  | FSM | 1 |  |  | 1030 |  | 100 | 1
| 100 | 0 | 0 | 0 | 0 | 0 | 430 | 3 |  | 10 |  |  | 30 | 1 | Batch | 81.4 | 10.1 | 8.5 |  |  |  |  | FSM | 1 |  |  | 1030 |  | 100 | 1
| 100 | 0 | 0 | 0 | 0 | 0 | 430 | 3 |  | 10 |  |  | 30 | 1 | Batch | 80.1 | 9.2 | 10.7 |  |  |  |  | FSM | 1 |  |  | 1030 |  | 100 | 1
| 100 | 0 | 0 | 0 | 0 | 0 | 430 | 3 |  | 10 |  |  | 30 | 1 | Batch | 81.9 | 9.3 | 8.8 |  |  |  |  | FSM | 1 |  |  | 1030 |  | 100 | 1
| 100 | 0 | 0 | 0 | 0 | 0 | 430 | 3 |  | 10 |  |  | 30 | 1 | Batch | 75.2 | 8.9 | 15.9 |  |  |  |  | FSM | 1 |  |  | 1030 |  | 100 | 1
| 0 | 0 | 100 | 0 | 0 | 0 | 380 | 3 |  | 10 |  |  | 30 | 1 | Batch | 78.3 | 11.3 | 10.4 |  |  |  |  | SA-1 | 1 |  |  | 420 |  | 5 | 1
| 0 | 0 | 100 | 0 | 0 | 0 | 380 | 3 |  | 10 |  |  | 30 | 1 | Batch | 47 | 50 | 3 |  |  |  |  | ZSM-5 | 1 |  |  | 360 |  | 10 | 1
| 0 | 0 | 100 | 0 | 0 | 0 | 380 | 3 |  | 10 |  |  | 30 | 1 | Batch | 75.4 | 12.1 | 12.5 |  |  |  |  | Silicalite | 1 |  |  | 220 |  | 100 | 1
| 0 | 0 | 100 | 0 | 0 | 0 | 380 | 3 |  | 10 |  |  | 30 | 1 | Batch | 80.6 | 8.6 | 10.8 |  |  |  |  | Q3 | 1 |  |  | 510 |  | 100 | 1
| 0 | 0 | 100 | 0 | 0 | 0 | 380 | 3 |  | 10 |  |  | 30 | 1 | Batch | 86.4 | 6.6 | 6.9 |  |  |  |  | FSM | 1 |  |  | 1030 |  | 100 | 1
| 0 | 0 | 100 | 0 | 0 | 0 | 380 | 3 |  | 10 |  |  | 30 | 1 | Batch | 85.4 | 9.1 | 5.5 |  |  |  |  | FSM | 1 |  |  | 1030 |  | 100 | 1
| 0 | 0 | 100 | 0 | 0 | 0 | 380 | 3 |  | 10 |  |  | 30 | 1 | Batch | 83.3 | 11.2 | 5.5 |  |  |  |  | FSM | 1 |  |  | 1030 |  | 100 | 1
| 0 | 0 | 100 | 0 | 0 | 0 | 380 | 3 |  | 10 |  |  | 30 | 1 | Batch | 83.7 | 9.5 | 6.8 |  |  |  |  | FSM | 1 |  |  | 1030 |  | 100 | 1
| 0 | 0 | 100 | 0 | 0 | 0 | 380 | 3 |  | 10 |  |  | 30 | 1 | Batch | 83 | 9.3 | 7.7 |  |  |  |  | FSM | 1 |  |  | 1030 |  | 100 | 1
42 | 0 | 100 | 0 | 0 | 0 | 0 | 300 |  | 3.5 | 100 |  |  | 20 | 1 | Packed Bed | 53.5 | 44.8 | 1.7 |  | Ajibola, A., Omoleye, J., & Efeovbokhan, V. (2018). Catalytic cracking of polyethylene plastic waste using synthesised zeolite Y from Nigerian kaolin deposit. Applied Petrochemical Research, 8, 211-217. https://doi.org/10.1007/s13203-018-0216-7 | file:///C:/Users/ogfer/Downloads/Ajibola2018_Article_CatalyticCrackingOfPolyethylen.pdf | N2 Purge for first 10 minutes. | Y-Zeolite | [5 empty] | 3.22 | 10
43 | 0 | 90 | 10 | 0 | 0 | 0 | 560 | 10 | 4 | * |  | 90 |  | 1 | Batch | 29 | 71 | 0 |  | Jadhao, S. & Seethamraju, S. (2020). Pyrolysis Study of mixed plastics waste. IOP Conf. Ser.: Mater. Sci. Eng., 736. Retrived from https://iopscience.iop.org/article/10.1088/1757-899X/736/4/042036/pdf | https://iopscience.iop.org/article/10.1088/1757-899X/736/4/042036/pdf | 10 to 35 g feeds. FCC catalyst = fluid catalytic cracking catalyst. Typically used for petrolelum. Exact details not given. Zeolites active component? | FCC
| 0 | 70 | 30 | 0 | 0 | 0 | 560 | 10 | 4 |  |  | 90 |  | 1 | Batch | 68 | 28 | 4 |  |  |  |  | FCC
| 0 | 50 | 50 | 0 | 0 | 0 | 560 | 10 | 4 |  |  | 90 |  | 1 | Batch | 70 | 25 | 5 |  |  |  |  | FCC
| 0 | 30 | 70 | 0 | 0 | 0 | 560 | 10 | 4 |  |  | 90 |  | 1 | Batch | 78 | 20 | 2 |  |  |  |  | FCC
| 0 | 10 | 90 | 0 | 0 | 0 | 560 | 10 | 4 |  |  | 90 |  | 1 | Batch | 80 | 12 | 2 |  |  |  |  | FCC
| 10 | 90 | 0 | 0 | 0 | 0 | 560 | 10 | 4 |  |  | 90 |  | 1 | Batch | 55 | 40 | 5 |  |  |  |  | FCC
| 30 | 70 | 0 | 0 | 0 | 0 | 560 | 10 | 4 |  |  | 90 |  | 1 | Batch | 75 | 20 | 5 |  |  |  |  | FCC
| 50 | 50 | 0 | 0 | 0 | 0 | 560 | 10 | 4 |  |  | 90 |  | 1 | Batch | 78 | 21 | 1 |  |  |  |  | FCC
| 70 | 30 | 0 | 0 | 0 | 0 | 560 | 10 | 4 |  |  | 90 |  | 1 | Batch | 75 | 18 | 7 |  |  |  |  | FCC
| 90 | 10 | 0 | 0 | 0 | 0 | 560 | 10 | 4 |  |  | 90 |  | 1 | Batch | 61 | 29 | 10 |  |  |  |  | FCC
| 10 | 0 | 0 | 90 | 0 | 0 | 560 | 10 | 4 |  |  | 90 |  | 1 | Batch | 81 | 17 | 2 |  |  |  |  | FCC
| 30 | 0 | 0 | 70 | 0 | 0 | 560 | 10 | 4 |  |  | 90 |  | 1 | Batch | 68 | 31 | 1 |  |  |  |  | FCC
| 50 | 0 | 0 | 50 | 0 | 0 | 560 | 10 | 4 |  |  | 90 |  | 1 | Batch | 70 | 29 | 1 |  |  |  |  | FCC
| 70 | 0 | 0 | 30 | 0 | 0 | 560 | 10 | 4 |  |  | 90 |  | 1 | Batch | 80 | 17 | 3 |  |  |  |  | FCC
| 90 | 0 | 0 | 10 | 0 | 0 | 560 | 10 | 4 |  |  | 90 |  | 1 | Batch | 81 | 18 | 1 |  |  |  |  | FCC
44 | 0 | 0 | 100 | 0 | 0 | 0 | 500 | 20 | 2.5 | 20 |  | 56 |  | 0 | Semi Batch? Batch? | 83 | 17 | 0 |  | Panda, A., Alotaibi, A., Kozhevnikov, I., & Shiju, N. (2020). Pyrolysis of Plastics to Liquid Fuel Using Sulphated Zirconium Hydroxide Catalyst. Waste and Biomass Valorization, 11, 6337-6345. Retrived from https://link.springer.com/article/10.1007/s12649-019-00841-4 | https://link.springer.com/article/10.1007/s12649-019-00841-4 | Paper includes method for catalyst production. Several different wt% for catalysts | Sulphated zirconium hydroxide |  |  |  | 210 |  |  |  | 0
| 0 | 0 | 100 | 0 | 0 | 0 | 500 | 20 | 2.5 | 20 |  | 55 |  | 1 | Semi Batch? Batch? | 84 | 16 | 0 |  |  |  |  | Sulphated zirconium hydroxide |  |  |  | 210 |  |  |  | 5
| 0 | 0 | 100 | 0 | 0 | 0 | 500 | 20 | 2.5 | 20 |  | 52 |  | 1 | Semi Batch? Batch? | 85 | 15 | 0 |  |  |  |  | Sulphated zirconium hydroxide |  |  |  | 210 |  |  |  | 10
| 0 | 0 | 100 | 0 | 0 | 0 | 500 | 20 | 2.5 | 20 |  | 47.5 |  | 1 | Semi Batch? Batch? | 83 | 17 | 0 |  |  |  |  | Sulphated zirconium hydroxide |  |  |  | 210 |  |  |  | 20
| 0 | 0 | 100 | 0 | 0 | 0 | 500 | 20 | 2.5 | 20 |  | 44 |  | 1 | Semi Batch? Batch? | 77 | 22 | 1 |  |  |  |  | Sulphated zirconium hydroxide |  |  |  | 210 |  |  |  | 33
| 0 | 100 | 0 | 0 | 0 | 0 | 500 | 20 | 2.5 | 20 |  | 82.5 |  | 0 | Semi Batch? Batch? | 76 | 23 | 1 |  |  |  |  | Sulphated zirconium hydroxide |  |  |  | 210 |  |  |  | 0
| 0 | 100 | 0 | 0 | 0 | 0 | 500 | 20 | 2.5 | 20 |  | 80 |  | 1 | Semi Batch? Batch? | 78 | 22 | 0 |  |  |  |  | Sulphated zirconium hydroxide |  |  |  | 210 |  |  |  | 5
| 0 | 100 | 0 | 0 | 0 | 0 | 500 | 20 | 2.5 | 20 |  | 74 |  | 1 | Semi Batch? Batch? | 82 | 18 | 0 |  |  |  |  | Sulphated zirconium hydroxide |  |  |  | 210 |  |  |  | 10
| 0 | 100 | 0 | 0 | 0 | 0 | 500 | 20 | 2.5 | 20 |  | 70 |  | 1 | Semi Batch? Batch? | 75 | 24 | 1 |  |  |  |  | Sulphated zirconium hydroxide |  |  |  | 210 |  |  |  | 20
| 0 | 100 | 0 | 0 | 0 | 0 | 500 | 20 | 2.5 | 20 |  | 66 |  | 1 | Semi Batch? Batch? | 68 | 29 | 3 |  |  |  |  | Sulphated zirconium hydroxide |  |  |  | 210 |  |  |  | 33
| 100 | 0 | 0 | 0 | 0 | 0 | 500 | 20 | 2.5 | 20 |  | 73 |  | 0 | Semi Batch? Batch? | 78 | 21 | 1 |  |  |  |  | Sulphated zirconium hydroxide |  |  |  | 210 |  |  |  | 0
| 100 | 0 | 0 | 0 | 0 | 0 | 500 | 20 | 2.5 | 20 |  | 69 |  | 1 | Semi Batch? Batch? | 79 | 21 | 0 |  |  |  |  | Sulphated zirconium hydroxide |  |  |  | 210 |  |  |  | 5
| 100 | 0 | 0 | 0 | 0 | 0 | 500 | 20 | 2.5 | 20 |  | 64 |  | 1 | Semi Batch? Batch? | 80 | 20 | 0 |  |  |  |  | Sulphated zirconium hydroxide |  |  |  | 210 |  |  |  | 10
| 100 | 0 | 0 | 0 | 0 | 0 | 500 | 20 | 2.5 | 20 |  | 60 |  | 1 | Semi Batch? Batch? | 79 | 21 | 0 |  |  |  |  | Sulphated zirconium hydroxide |  |  |  | 210 |  |  |  | 20
| 100 | 0 | 0 | 0 | 0 | 0 | 500 | 20 | 2.5 | 20 |  | 52 |  | 1 | Semi Batch? Batch? | 73 | 27 | 0 |  |  |  |  | Sulphated zirconium hydroxide |  |  |  | 210 |  |  |  | 33
| 33.3 | 33.3 | 33.3 | 0 | 0 | 0 | 500 | 20 | 2.5 | 20 |  | 74 |  | 0 | Semi Batch? Batch? | 77 | 21 | 2 |  |  |  |  | Sulphated zirconium hydroxide |  |  |  | 210 |  |  |  | 0
| 33.3 | 33.3 | 33.3 | 0 | 0 | 0 | 500 | 20 | 2.5 | 20 |  | 72.5 |  | 1 | Semi Batch? Batch? | 79 | 20 | 1 |  |  |  |  | Sulphated zirconium hydroxide |  |  |  | 210 |  |  |  | 5
| 33.3 | 33.3 | 33.3 | 0 | 0 | 0 | 500 | 20 | 2.5 | 20 |  | 66 |  | 1 | Semi Batch? Batch? | 80 | 20 | 0 |  |  |  |  | Sulphated zirconium hydroxide |  |  |  | 210 |  |  |  | 10
| 33.3 | 33.3 | 33.3 | 0 | 0 | 0 | 500 | 20 | 2.5 | 20 |  | 57.5 |  | 1 | Semi Batch? Batch? | 78 | 22 | 0 |  |  |  |  | Sulphated zirconium hydroxide |  |  |  | 210 |  |  |  | 20
| 33.3 | 33.3 | 33.3 | 0 | 0 | 0 | 500 | 20 | 2.5 | 20 |  | 47.5 |  | 1 | Semi Batch? Batch? | 76 | 23 | 1 |  |  |  |  | Sulphated zirconium hydroxide |  |  |  | 210 |  |  |  | 33
45 | 0 | 0 | 100 | 0 | 0 | 0 | 400 | * | 25 | 1000 |  | 120 |  | 0 | Batch | 78 | 21 | 1 |  | Sembiring et al. (2018). Catalytic Pyrolysis of Waste Plastic Mixture. IOP Conf. Ser.: Mater. Sci. Eng., 316. Retrived from https://iopscience.iop.org/article/10.1088/1757-899X/316/1/012020/pdf | https://iopscience.iop.org/article/10.1088/1757-899X/316/1/012020/pdf | Mentions constant heating rate but doesnt state what it was | Zeolite - Bentonite 70 to 30% | 5 | [6 empty] | 10
| 0 | 0 | 100 | 0 | 0 | 0 | 450 |  | 25 | 1000 |  | 120 |  | 0 | Batch | 79.6 | 19.3 | 0.1 |  |  |  |  | Zeolite - Bentonite 70 to 30% | 5 | [6 empty] | 10
| 0 | 0 | 100 | 0 | 0 | 0 | 500 |  | 25 | 1000 |  | 120 |  | 0 | Batch | 81 | 18 | 1 |  |  |  |  | Zeolite - Bentonite 70 to 30% | 5 | [6 empty] | 10
| 0 | 0 | 100 | 0 | 0 | 0 | 400 |  | 25 | 1000 |  | 120 |  | 1 | Batch | 78.4 | 20.5 | 1.1 |  |  |  |  | Zeolite - Bentonite 70 to 30% | 5 | [6 empty] | 10
| 0 | 0 | 100 | 0 | 0 | 0 | 450 |  | 25 | 1000 |  | 120 |  | 1 | Batch | 75.5 | 23.6 | 0.9 |  |  |  |  | Zeolite - Bentonite 70 to 30% | 5 | [6 empty] | 10
| 0 | 0 | 100 | 0 | 0 | 0 | 500 |  | 25 | 1000 |  | 120 |  | 1 | Batch | 53.2 | 45.8 | 1 |  |  |  |  | Zeolite - Bentonite 70 to 30% | 5 | [6 empty] | 10
| 0 | 0 | 90 | 0 | 0 | 10 | 400 |  | 25 | 1000 |  | 120 |  | 1 | Batch | 73 | 24.7 | 2.3 |  |  |  |  | Zeolite - Bentonite 70 to 30% | 5 | [6 empty] | 10
| 0 | 0 | 75 | 0 | 0 | 25 | 450 |  | 25 | 1000 |  | 120 |  | 1 | Batch | 54.7 | 39.4 | 5.9 |  |  |  |  | Zeolite - Bentonite 70 to 30% | 5 | [6 empty] | 10
| 0 | 0 | 65 | 0 | 0 | 35 | 500 |  | 25 | 1000 |  | 120 |  | 1 | Batch | 45 | 46.5 | 8.5 |  |  |  |  | Zeolite - Bentonite 70 to 30% | 5 | [6 empty] | 10
46 | 0 | 0 | 0 | 100 | 0 | 0 | 450 | 10 | 20 | 1000 |  | 75 |  | 1 | Batch | 70 | 14.2 | 15.8 |  | Miandad, R., Barakat, M, Aburiazaiza, A., Rehan, M., Ismail, I., Nizami, A. (2017). Effect of plastic waste types on pyrolysis liquid oil. International Biodeterioration & Biodegradation, 119, 239-252. https://doi.org/10.1016/j.ibiod.2016.09.017 | https://www.frontiersin.org/articles/10.3389/fenrg.2019.00027/full#:~:text=Overall%20catalytic%20pyrolysis%20of%20PP,et%20al.%2C%202010). | TA = thermally activated at 550, AA = acid activated by HNO3. Paper has prep steps. Small pilot scale reactor 20L. Assumed batch. Says that NZ was crushed to around 100 nm. PE not mentioned at HDPE/LDPE | Saudi NZ-TA | 0.1 | [6 empty] | 100
| 0 | 0 | 0 | 100 | 0 | 0 | 450 | 10 | 20 | 1000 |  | 75 |  | 1 | Batch | 60 | 15.4 | 24.6 |  |  |  |  | Saudi NZ-AA | 0.1 | [6 empty] | 100
| 0 | 100* | 0 | 0 | 0 | 0 | 450 | 10 | 20 | 1000 |  | 75 |  | 1 | Batch | 40 | 47 | 13 |  |  |  |  | Saudi NZ-TA | 0.1 | [6 empty] | 100
| 0 | 100* | 0 | 0 | 0 | 0 | 450 | 10 | 20 | 1000 |  | 75 |  | 1 | Batch | 42 | 50.8 | 7.2 |  |  |  |  | Saudi NZ-AA | 0.1 | [6 empty] | 100
| 0 | 0 | 100 | 0 | 0 | 0 | 450 | 10 | 20 | 1000 |  | 75 |  | 1 | Batch | 40 | 41.1 | 18.9 |  |  |  |  | Saudi NZ-TA | 0.1 | [6 empty] | 100
| 0 | 0 | 100 | 0 | 0 | 0 | 450 | 10 | 20 | 1000 |  | 75 |  | 1 | Batch | 54 | 26.1 | 19.9 |  |  |  |  | Saudi NZ-AA | 0.1 | [6 empty] | 100
| 0 | 50 | 0 | 50 | 0 | 0 | 450 | 10 | 20 | 1000 |  | 75 |  | 1 | Batch | 44 | 34.8 | 21.2 |  |  |  |  | Saudi NZ-TA | 0.1 | [6 empty] | 100
| 0 | 50 | 0 | 50 | 0 | 0 | 450 | 10 | 20 | 1000 |  | 75 |  | 1 | Batch | 52 | 29.2 | 18.8 |  |  |  |  | Saudi NZ-AA | 0.1 | [6 empty] | 100
| 0 | 0 | 50 | 50 | 0 | 0 | 450 | 10 | 20 | 1000 |  | 75 |  | 1 | Batch | 54 | 25.7 | 20.3 |  |  |  |  | Saudi NZ-TA | 0.1 | [6 empty] | 100
| 0 | 0 | 50 | 50 | 0 | 0 | 450 | 10 | 20 | 1000 |  | 75 |  | 1 | Batch | 34 | 30.8 | 35.2 |  |  |  |  | Saudi NZ-AA | 0.1 | [6 empty] | 100
| 0 | 50 | 50 | 0 | 0 | 0 | 450 | 10 | 20 | 1000 |  | 75 |  | 1 | Batch | 44 | 44.6 | 11.4 |  |  |  |  | Saudi NZ-TA | 0.1 | [6 empty] | 100
| 0 | 50 | 50 | 0 | 0 | 0 | 450 | 10 | 20 | 1000 |  | 75 |  | 1 | Batch | 40 | 43.5 | 16.5 |  |  |  |  | Saudi NZ-AA | 0.1 | [6 empty] | 100
| 0 | 25 | 25 | 50 | 0 | 0 | 450 | 10 | 20 | 1000 |  | 75 |  | 1 | Batch | 44 | 37 | 19 |  |  |  |  | Saudi NZ-TA | 0.1 | [6 empty] | 100
| 0 | 25 | 25 | 50 | 0 | 0 | 450 | 10 | 20 | 1000 |  | 75 |  | 1 | Batch | 40 | 30.3 | 29.7 |  |  |  |  | Saudi NZ-AA | 0.1 | [6 empty] | 100
| 0 | 20 | 20 | 20 | 0 | 20 | 450 | 10 | 20 | 1000 |  | 75 |  | 1 | Batch | 28 | 39.2 | 32.8 |  |  |  |  | Saudi NZ-TA | 0.1 | [6 empty] | 100
| 0 | 20 | 20 | 20 | 0 | 20 | 450 | 10 | 20 | 1000 |  | 75 |  | 1 | Batch | 30 | 38.4 | 31.6 |  |  |  |  | Saudi NZ-AA | 0.1 | [6 empty] | 100

## All Papers Used for Data
Source
Bagri, R., & Williams, P. (2002). Catalytic pyrolysis of polyethylene. Journal of Analytical and Applied Pyrolysis, 63(1), 29-41. https://doi.org/10.1016/S0165-2370(01)00139-5
Zhao, D., Wang, X., Miller, J., & Huber, G. (2020). The Chemistry and Kinetics of Polyethylene Pyrolysis: A Process to Produce Fuels and Chemicals. ChemSusChem, 13(7), 1764-1774. https://doi.org/10.1002/cssc.201903434
Al-Salem, S. (2019). Thermal pyrolysis of high density polyethylene (HDPE) in a novel fixed bed reactor system for the production of high value gasoline range hydrocarbons (HC). Process Saftey and Enviromental Protection, 127, 171-179. https://doi.org/10.1016/j.psep.2019.05.008
Marcilla, A., Beltrán, M., & Navarro, R. (2009). Thermal and catalytic pyrolysis of polyethylene over HZSM5 and HUSY zeolites in a batch reactor under dynamic conditions. Applied Catalysis B: Environmental, 86(1-2), 78-86. doi: 10.1016/j.apcatb.2008.07.026
F. Pinto., P. Costa., I. Gulyurtlu., I. Cabrita. (1999). Pyrolysis of plastic wastes. Effect of plastic waste composition on product yield, Journal of Analytical and Applied Pyrolysis, 51(1-2), 39-55, ISSN 0165-2370,https://doi.org/10.1016/S0165-2370(99)00007-8.
Seo, Y., Lee, K., & Shin, D. (2003). Investigation of catalytic degradation of high-density polyethylene by hydrocarbon group type analysis. Journal of Analytical and Applied Pyrolysis, 70(2), 383-398. https://doi.org/10.1016/S0165-2370(02)00186-9
Kumar S. & Singh, R. (2011). Recovery of Hydrocarbon Liquid from Waste High Density Polyethylene by Thermal Pyrolysis. Brazilian Journal of Chemical Engineering, 28(4), 659- 667. https://www.scielo.br/pdf/bjce/v28n4/a11v28n4.pdf
J.M. Encinar & J.F. González. (2008). Pyrolysis of synthetic polymers and plastic wastes. Fuel Processing Technology, 89(7), 678-686, ISSN 0378-3820, https://doi.org/10.1016/j.fuproc.2007.12.011.
Williams, E. A., & Williams, P. T. (1997). The pyrolysis of individual plastics and a plastic mixture in a fixed bed reactor. Journal of Chemical Technology & Biotechnology: International Research in Process, Environmental and Clean Technology, 70(1), 9-20.
Ludlow-Palafox, C., & Chase, H. (2001). Microwave-Induced Pyrolysis of Plastic Wastes. Industrial & Engineering Chemistry Research, 40, 4749-4756.
Quesada, L., Pérez, A., Godoy, V., Peula, F., Calero, M., & Blázquez, G. (2019). Optimization of the pyrolysis process of a plastic waste to obtain a liquid fuel using different mathematical models. Energy Conversion And Management, 188, 19-26. doi: 10.1016/j.enconman.2019.03.054
Singh, R., Ruj, B., Sadhukhan, A., & Gupta, P. (2019). Impact of fast and slow pyrolysis on the degradation of mixed plastic waste: Product yield analysis and their characterization. Journal Of The Energy Institute, 92(6), 1647-1657. doi: 10.1016/j.joei.2019.01.009
Kumar, S., & Singh, R. (2011). Recovery of hydrocarbon liquid from waste high density polyethylene by thermal pyrolysis. Brazilian Journal Of Chemical Engineering, 28(4), 659-667. doi: 10.1590/s0104-66322011000400011
Ahmad, I., Khan, M., Khan, H., Ishaq, M., Tariq, R., Gul, K., & Ahmad, W. (2014). Pyrolysis Study of Polypropylene and Polyethylene Into Premium Oil Products. International Journal Of Green Energy, 12(7), 663-671. doi: 10.1080/15435075.2014.880146
Anene, A., Fredriksen, S., Sætre, K., & Tokheim, L. (2018). Experimental Study of Thermal and Catalytic Pyrolysis of Plastic Waste Components. Dept of Process, Energy and Enviormnetla Technology, University of South-Eastern Norway. DOI:10.3390/su10113979
FakhrHoseini, S. & Dastanian. (2013). Predicting Pyrolysis Products of PE, PP, and PET Using NRTL Activity Coefficient Model. Journal of Chemistry, Article ID 487878. https://doi.org/10.1155/2013/487676
Absina, F., Sharuddin, S., Zanil, M., Daud, W., & Mahlia, T. (2019). The Yield Prediction of Synthetic Fuel Production from Pyrolysis of Plastic Waste by Levenberg–Marquardt Approach in Feedforward Neural Networks Model. Polymers (Basel), 11(11), 1853. doi: 10.3390/polym11111853
Uddin, A., Koizumi, K., Murata, K., & Sakata, Y. (1996). Thermal and catalytic degradation of structurally different types of polyethylene into fuel oil. Polymer Degredation and Stabliltiy, 56(1), 37-44
Miandad, R., Barakat, M, Aburiazaiza, A., Rehan, M., Ismail, I., Nizami, A. (2017). Effect of plastic waste types on pyrolysis liquid oil. International Biodeterioration & Biodegradation, 119, 239-252. https://doi.org/10.1016/j.ibiod.2016.09.017
Bajus, M. & Hájeková, E. (2010). Thermal Cracking of the Model Seven Components Mixed Plastics into Oils/Waxes. Slovak University of Technology.Retrieved from https://www.researchgate.net/profile/Elena_Hajekova/publication/47394502_THERMAL_CRACKING_OF_THE_MODEL_SEVEN_COMPONENTS_MIXED_PLASTICS_INTO_OILSWAXES/links/00b7d52e
Bajus, M. & Hájeková, E. (2008). Copyrolysis of oils/waxes of individual and mixed polyalkenes cracking products with petroleum fraction. Fuel Processing Technology, 89(11), 1047-1055. https://doi.org/10.1016/j.fuproc.2008.04.007
Wiiliams, P. & Slaney, E. (2007). Analysis of products from the pyrolysis and liquefaction of single plastics and waste plastic mixtures. Resources, Conservation and Recycling, 51(4), 754, 769. https://doi.org/10.1016/j.resconrec.2006.12.002
Muhammad, C., Onwudili, J., Williams, P. (2015). Thermal Degradation of Real-World Waste Plastics and Simulated Mixed Plastics in a Two-Stage Pyrolysis–Catalysis Reactor for Fuel Production. Energy Fuels, 29(4), 2601-2609. https://doi.org/10.1021/ef502749h
Singh, R. & Ruj, B. (2016). Time and temperature depended fuel gas generation from pyrolysis of real world municipal plastic waste. Fuel, 174(15), 163-171. https://doi.org/10.1016/j.fuel.2016.01.049
Mastral, F., Esperanza, E., Garcı́a, P., & Juste, M. (2002). Pyrolysis of high-density polyethylene in a fluidised bed reactor. Influence of the temperature and residence time. Journal of Analytical and Applies Pyrolysis, 63(1), 1-15. https://doi.org/10.1016/S0165-2370(01)00137-1
Liu, Y., Qian, Y., Wang, Y. (2000). Pyrolysis of polystyrene waste in a fluidized-bed reactor to obtain styrene monomer and gasoline fraction. Fuel Processing Technology, 63(1), 45-55.https://doi.org/10.1016/S0378-3820(99)00066-1
Onwudili, J., Insura, N., & Williams, P. (2009). Composition of products from the pyrolysis of polyethylene and polystyrene in a closed batch reactor: Effects of temperature and residence time. Journal of Analytical and Applies Pyrolysis, 86(2), 293-303. https://www.sciencedirect.com/science/article/pii/S0165237009001119
Sakata, Y., Uddin, A., & Muto, I. (1999). Degradation of polyethylene and polypropylene into fuel oil by using solid acid and non-acid catalysts. Journal of Analytical and Applies Pyrolysis, 51(1-2), 135-55. https://doi.org/10.1016/S0165-2370(99)00013-3
Martynis, M., Mulyazmi, M., Winada, E., & Harahap, A. (2019). Thermal Pyrolysis of Polypropylene Plastic Waste into Liquid Fuel: Reactor Performance Evaluation. IOP Confrence: Materials Science and Engineering, 543. doi:10.1088/1757-899X/543/1/012047
Papuga, S., Gvero, P., & Vukić, L. (2015). Temperature and time influence on the waste plastics pyrolysis in the fixed bed reactor. Thermal Science, 20, 154. DOI: 10.2298/TSCI141113154P
López, A. Marco, I., Caballero, B., Laresgoiti, M., & Adrados, A. (2011). Influence of time and temperature on pyrolysis of plastic wastes in a semi-batch reactor. Chemical Engineering Journal, 173(1), 62-71. https://doi.org/10.1016/j.cej.2011.07.037
Williams, P., & Williams, E. (1999). Fluidised bed pyrolysis of low density polyethylene to produce petrochemical feedstock. Journal Of Analytical And Applied Pyrolysis, 51(1-2), 107-126. doi: 10.1016/s0165-2370(99)00011-x
Mastral, F., Esperanza, E., Berrueco, C., Juste, M., & Ceamanos, J. (2003). Fluidized bed thermal degradation products of HDPE in an inert atmosphere and in air–nitrogen mixtures. Journal Of Analytical And Applied Pyrolysis, 70(1), 1-17. doi: 10.1016/s0165-2370(02)00068-2
Ajibola, A., Omoleye, J., & Efeovbokhan, V. (2018). Catalytic cracking of polyethylene plastic waste using synthesised zeolite Y from Nigerian kaolin deposit. Applied Petrochemical Research, 8, 211-217. https://doi.org/10.1007/s13203-018-0216-7
Jadhao, S. & Seethamraju, S. (2020). Pyrolysis Study of mixed plastics waste. IOP Conf. Ser.: Mater. Sci. Eng., 736. Retrived from https://iopscience.iop.org/article/10.1088/1757-899X/736/4/042036/pdf
Panda, A., Alotaibi, A., Kozhevnikov, I., & Shiju, N. (2020). Pyrolysis of Plastics to Liquid Fuel Using Sulphated Zirconium Hydroxide Catalyst. Waste and Biomass Valorization, 11, 6337-6345. Retrived from https://link.springer.com/article/10.1007/s12649-019-00841-4
Sembiring et al. (2018). Catalytic Pyrolysis of Waste Plastic Mixture. IOP Conf. Ser.: Mater. Sci. Eng., 316. Retrived from https://iopscience.iop.org/article/10.1088/1757-899X/316/1/012020/pdf
Note These sources appear twice in the dataset due to catalyst additions after second lookthrough of papers
Bagri, R., & Williams, P. (2002).
Marcilla, A., Beltrán, M., & Navarro, R. (2009).
Anene, A., Fredriksen, S., Sætre, K., & Tokheim, L. (2018).
Bajus, M. & Hájeková, E. (2008).
Muhammad, C., Onwudili, J., Williams, P. (2015).
Sakata, Y., Uddin, A., & Muto, I. (1999)
Miandad, R., Barakat, M, Aburiazaiza, A., Rehan, M., Ismail, I., Nizami, A. (2017).

## Main
Catalyst Data | Catalyst Data on Sheet | On All Data Sheet | Index | Paper | Brief Explaination | Citation | Link
yes | yes | yes | 1 | Catalytic pyrolysis of polyethylene | Two different catalysts used, data provided, pyrolsis at 500 C varied catalytic bed T | Bagri, R., & Williams, P. (2002). Catalytic pyrolysis of polyethylene. Journal of Analytical and Applied Pyrolysis, 63(1), 29-41. https://doi.org/10.1016/S0165-2370(01)00139-5 | https://www.sciencedirect.com/science/article/pii/S0165237001001395
no | N/A | yes | 2 | The Chemistry and Kinetics of Polyethylene Pyrolysis: A Process to Produce Fuels and Chemicals | LDPE MW 4000 and 35000 Pryolisis in Fluiduzed Bed Reactor. 500-600C. Stuided different residnece tims 12.4 - 20.4 s. Sample Size 5-20mg | Zhao, D., Wang, X., Miller, J., & Huber, G. (2020). The Chemistry and Kinetics of Polyethylene Pyrolysis: A Process to Produce Fuels and Chemicals. ChemSusChem, 13(7), 1764-1774. https://doi.org/10.1002/cssc.201903434 | https://chemistry-europe.onlinelibrary.wiley.com/doi/full/10.1002/cssc.201903434
no | N/A | yes | 3 | Thermal pyrolysis of high density polyethylene (HDPE) in a novel fixed bed reactor system for the production of high value gasoline range hydrocarbons (HC) | Fixed Bed Reactor, Trying to get gas range HC. Max oil product yield at 550C. Has kinetic analysis. HDPE range of 500 to 800 C with N purge | Al-Salem, S. (2019). Thermal pyrolysis of high density polyethylene (HDPE) in a novel fixed bed reactor system for the production of high value gasoline range hydrocarbons (HC). Process Saftey and Enviromental Protection, 127, 171-179. https://doi.org/10.1016/j.psep.2019.05.008 | https://www.sciencedirect.com/science/article/pii/S0957582019303295#tbl0005
N/A | N/A | yes | 4 | Pyrolysis process to produce fuel from different types of plastic – a review | Not a Paper with Data directly but has comparitive info on oil, liquid, gas yields for different setups | Vikayakumar, A., & Sebastian, J. (2018). Pyrolysis process to produce fuel from different types of plastic – a review. IOP Conf. Ser.: Mater. Sci. Eng, 396. https://iopscience.iop.org/article/10.1088/1757-899X/396/1/012062/pdf | https://iopscience.iop.org/article/10.1088/1757-899X/396/1/012062/pdf
yes | yes | yes | 5 | Thermal and catalytic pyrolysis of polyethylene over HZSM5 and HUSY zeolites in a batch reactor under dynamic conditions | The thermal and catalytic pyrolysis of LDPE and HDPE over HZSM5 and HUSY have been studied under dynamic conditions in a batch reactor | Marcilla, A., Beltrán, M., & Navarro, R. (2009). Thermal and catalytic pyrolysis of polyethylene over HZSM5 and HUSY zeolites in a batch reactor under dynamic conditions. Applied Catalysis B: Environmental, 86(1-2), 78-86. doi: 10.1016/j.apcatb.2008.07.026 | https://www.sciencedirect.com/science/article/pii/S0926337308002804?casa_token=LqUHyRv681wAAAAA:n5i1cIBsj80gR72e7mx5kgh1y_bQ111bEFG96JJGJkIpagiDaZOMKXbpEFJKTIv8kLDlyvsC
no |  | yes | 6 | Pyrolysis of plastic wastes. 1. Effect of plastic waste composition on product yield | Studied different composition plastic wastes. Found that more polypropylene favoured alkene formation. Polyethylene increased alkane content. Polystyrene increased aromatic content | F Pinto, P Costa, I Gulyurtlu, I Cabrita, Pyrolysis of plastic wastes . Effect of plastic waste composition on product yield, Journal of Analytical and Applied Pyrolysis, Volume 51, Issues 1–2,1999,Pages 39-55, ISSN 0165-2370,https://doi.org/10.1016/S0165-2370(99)00007-8. | https://www.sciencedirect.com/science/article/pii/S0165237099000078?casa_token=pX1ToIpTwAIAAAAA:vQNNhFrevZv7fBHRNE1OQH31m91KKtipN10DG302Z4lEFdVA-ANeRF8FmzRPZVG8K5eQlzh4PA
|  | Data is somewhat unclear/maybe not best for model | 7 | Fast Pyrolysis of Plastic Wastes | Data of pyrolsis mainly PE on fluidized bed reactors. Sand beds, carbon beds, carbond iron bed | Scott, D., Czernik, S., Piskorz, J., & Radlein, D. (1990). Fast Pryolysis of Plastic Wastes. Energy & Fuel, 4, 407-411. https://pubs.acs.org/doi/pdf/10.1021/ef00022a013 | https://pubs.acs.org/doi/pdf/10.1021/ef00022a013
|  | Unclear what the feed is | 8 | Pyrolysis of municipal plastic wastes for recovery of gasoline-range hydrocarbons | non-catalytic pyrolysis of plastic waste. PS, PE, PP. Formed gas, liquid, solid residue | Ayhan Demirbas,Pyrolysis of municipal plastic wastes for recovery of gasoline-range hydrocarbons,Journal of Analytical and Applied Pyrolysis,Volume 72, Issue 1,2004,Pages 97-102,ISSN 0165-2370,https:/doi.org/10.1016/jjaap.2004.03.001. | https://www.sciencedirect.com/science/article/pii/S0165237004000294?casa_token=NbdGd7KGvroAAAAA:MdOsV4kmkGRLDmNBKqSqiPYpLmNpelwNLUJvONUxJuGylflRHARwD4HNOAD1JDCzt1D4GACqoA
yes | N/A - from other paper | Takes data from other papers. Didn’t realize was review. Takes data from #5 and from Seo et al paper I don’t think we have | 9 | Thermal and catalytic pyrolysis of plastic waste | Some data for wt% for thermal and catalytic pyrlosis. Descitpion of both but didnt fully read because I've read that speil too much. Used zeolite catalysts. Information on different fraction types | Almeida, D. & Marques, M. (2016). Thermal and Catalytic Pyrolosis of Plastic Waste. Polimeros, 26(1). http://dx.doi.org/10.1590/0104-1428.2100 | https://www.scielo.br/scielo.php?pid=S0104-14282016000100007&script=sci_arttext
No | N/A |  | 10 | RECOVERY OF HYDROCARBON LIQUID FROM WASTE HIGH DENSITY POLYETHYLENE BY THERMAL PYROLYSIS | HDPE, T range 400 to 550 C. At 450C and below major product = oily liquid. Became viscous liquied or waxy solid at T > 475 C. Liquid yield incr with rsidnce time | Kumar S. & Singh, R. (2011). Recovery of Hydrocarbon Liquid from Waste High Density Polyethylene by Thermal Pyrolysis. Brazilian Journal of Chemical Engineering, 28(4), 659- 667. https://www.scielo.br/pdf/bjce/v28n4/a11v28n4.pdf | https://www.scielo.br/pdf/bjce/v28n4/a11v28n4.pdf
|  |  | 11 |  |  | Gao, F. (2010). Pyrolysis of Waste Plastics into Fuels (Unpublished master's thesis). University of Canterbury. | https://core.ac.uk/download/pdf/35463715.pdf
No |  | yes | 12 | Pyrolysis of synthetic polymers and plastic wastes. Kinetic study | Thermal decomposition of natural polystrene,recycled plastics, LDPE, acrylonitrile butadiene styrene, polyenterophthalate of ethylene, and polypropylene | J.M. Encinar, J.F. González,Pyrolysis of synthetic polymers and plastic wastes. Kinetic study,Fuel Processing Technology,Volume 89, Issue 7,2008, Pages 678-686,ISSN 0378-3820,https://doi.org/10.1016/j.fuproc.2007.12.011. | https://www.sciencedirect.com/science/article/pii/S0378382007002809?casa_token=vHsJ509HTzAAAAAA:Pp34TOYUxVV92NsviUnrHkv2JbNUEtxDnThDXiLVOTnE4hoVj4W_8Sh7R0SRQYQXSMYxmVZjlw
Possibly in other papers |  | yes + other papers | 13 | The Yield Prediction of Synthetic Fuel Production from Pyrolysis of Plastic Waste by Levenberg–Marquardt Approach in Feedforward Neural Networks Model | Building a neural network for determing liquid oil yield for fuels for different non recycled plastic data for several countries | Absino, F., Sharuddin, S., Zanil, M., Daud, W., & Mahlia, T. (2019). The Yield Prediction of Synthetic Fuel Production from Pyrolysis of Plastic Waste by Levenberg–Marquardt Approach in Feedforward Neural Networks Model. Polymers (Basel), 11(11), 1853. doi: 10.3390/polym11111853 | https://www.ncbi.nlm.nih.gov/pmc/articles/PMC6918300/
No |  | yes/ has data from other papers too but haven't added that yet | 14 | Microwave-Induced Pyrolysis of Plastic Wastes | Pyrolysis data for microwave pyrolysis. Performed on HDPE and some aluminum/polymer lmainates | Ludlow-Palafox, C., & Chase, H. (2001). Microwave-Induced Pyrolysis of Plastic Wastes. Industrial & Engineering Chemistry Research, 40, 4749-4756. | https://pubs.acs.org/doi/full/10.1021/ie010202j#
No |  | yes | 15 | The pyrolysis of individual plastics and a plastic mixture in a fixed bed reactor | Six Feeds: HDPE, LDPE, PS, PP, PET, PVC paper gives yields of different phases and products in gas phase | Williams, E. A., & Williams, P. T. (1997). The pyrolysis of individual plastics and a plastic mixture in a fixed bed reactor. Journal of Chemical Technology & Biotechnology: International Research in Process, Environmental AND Clean Technology, 70(1), 9-20. | https://onlinelibrary.wiley.com/doi/abs/10.1002/(SICI)1097-4660(199709)70:1%3C9::AID-JCTB700%3E3.0.CO;2-E?casa_token=8MdemBXt_OwAAAAA:EegmH2IzsJi4wfJejkjxgNfBmbqzTFuJpX6b6ClElOwDWwSLq8ullRMuEPnMaMkJHYd0aE-_xLvHPoBr
N/A |  | Only kinetic info | 16 | Thermal degradation behaviors of polyethylene and polypropylene. Part I: Pyrolysis kinetics and mechanisms | Feed: HDPE,LDPE, PP. 12 different kinetic methods tested. Four differetn heating rates (2, 10, 20 and 50 K/min) | Aboulkas, A., El harfi, K., & El Bouadili, A. (2010). Thermal degradation behaviors of polyethylene and polypropylene. Part I: Pyrolysis kinetics and mechanisms. Energy Conversion And Management, 51(7), 1363-1369. doi: 10.1016/j.enconman.2009.12.017 | https://www.sciencedirect.com/science/article/pii/S0196890409005238?casa_token=qRKgH1M-m6EAAAAA:LL-IGerGFkmKcfhYenbMGR_i3OeC-Ke7NFK0LJiQFMrMAZiPtRQmV2N7lSg0j5LJi_0lRdAo
N/A |  | Only kinetic info | 17 | Thermal Pyrolysis of Polyethylene: Kinetic Study |  | Khaghanikavkani, E., & Farid, M. (2011). Thermal Pyrolysis of Polyethylene: Kinetic Study. Energy Science And Technology, 2(1), 1-10. doi: DOI:10.3968/j.est.1923847920110201.597 | https://core.ac.uk/download/pdf/236300402.pdf
No |  | yes | 18 | Optimization of the pyrolysis process of a plastic waste to obtain a liquid fuel using different mathematical models | Used neural model on pyrolisis to obtain comps of the liquid fuel produced | Quesada, L., Pérez, A., Godoy, V., Peula, F., Calero, M., & Blázquez, G. (2019). Optimization of the pyrolysis process of a plastic waste to obtain a liquid fuel using different mathematical models. Energy Conversion And Management, 188, 19-26. doi: 10.1016/j.enconman.2019.03.054 | https://www.sciencedirect.com/science/article/pii/S0196890419303528
No |  | yes | 19 | Impact of fast and slow pyrolysis on the degradation of mixed plastic waste: Product yield analysis and their characterization |  | Singh, R., Ruj, B., Sadhukhan, A., & Gupta, P. (2019). Impact of fast and slow pyrolysis on the degradation of mixed plastic waste: Product yield analysis and their characterization. Journal Of The Energy Institute, 92(6), 1647-1657. doi: 10.1016/j.joei.2019.01.009 | https://www.sciencedirect.com/science/article/pii/S1743967118309152
No |  |  | 20 | Recovery of hydrocarbon liquid from waste high density polyethylene by thermal pyrolysis |  | Kumar, S., & Singh, R. (2011). Recovery of hydrocarbon liquid from waste high density polyethylene by thermal pyrolysis. Brazilian Journal Of Chemical Engineering, 28(4), 659-667. doi: 10.1590/s0104-66322011000400011 | https://www.scielo.br/scielo.php?pid=S0104-66322011000400011&script=sci_arttext#tab02
No |  |  | 21 | Pyrolysis Study of Polypropylene and Polyethylene Into Premium Oil Products |  | Ahmad, I., Khan, M., Khan, H., Ishaq, M., Tariq, R., Gul, K., & Ahmad, W. (2014). Pyrolysis Study of Polypropylene and Polyethylene Into Premium Oil Products. International Journal Of Green Energy, 12(7), 663-671. doi: 10.1080/15435075.2014.880146 | https://www.tandfonline.com/doi/abs/10.1080/15435075.2014.880146?journalCode=ljge20
Yes | yes | yes | 22 | Experimental Study of Thermal and Catalytic Pyrolysis of Plastic Waste Components | 460, 200 mL scale, batch reactor, bar graph data for LDPE, PP Liquid and Gas yields. Performed both themral and catalystic exps | Anene, A., Fredriksen, S., Sætre, K., & Tokheim, L. (2018). Experimental Study of Thermal and Catalytic Pyrolysis of Plastic Waste Components. Dept of Process, Energy and Enviormnetla Technology, University of South-Eastern Norway | Saved as PDF so just google it from title. MDPI article
N/A |  | Looks like another review w/ sources we can backtrack | 23 | Pyrolysis of plastic waste for liquid fuel production as prospective energy resource |  |  | https://iopscience.iop.org/article/10.1088/1757-899X/334/1/012001/pdf
No |  | yes | 24 | Predicting Pyrolysis Products of PE, PP, and PET Using NRTL Activity Coefficient Model | LDPE, PET, PP, temp rate, solid/liquid/gas weight % |  | https://www.hindawi.com/journals/jchem/2013/487676/tab3/
Yes (FYI this got repeated later on in number 37) | yes | yes | 25 | Thermal and catalytic degradation of struturally different types of polyethylene into fuel oil | HDPE, LDPE, LLDPE (linear low density), XLPE (crosslinked), liquid/waxy/residues/gaseous products |  | https://www.sciencedirect.com/science/article/pii/S0141391096001917
No (Paper mentions it but never says that they used them) |  | yes | 26 | Effect of plastic waste types on pyrolysis liquid oil | Cited in ML Paper on 14. Has mixes of waste and single plastic data too. Small pilot scale batch pyrolysis reactor 20 L. 1 kg Feed. 450 C at 10 c/min ret time 75 min. N2 mentioned for TGA not reactor | Miandad, R., Barakat, M, Aburiazaiza, A., Rehan, M., Ismail, I., Nizami, A. (2017). Effect of plastic waste types on pyrolysis liquid oil. International Biodeterioration & Biodegradation, 119, 239-252. https://doi.org/10.1016/j.ibiod.2016.09.017 | https://www.sciencedirect.com/science/article/pii/S096483051630419X?casa_token=2bWaeCQQSo8AAAAA:CwLoQpG2wkIpX1MkTIEcOeRS3t99ndK91cK0VdpKQ-UlQEIhGDGAZWTpm3i-trtDRn2XMNyYWA
No |  | yes | 27 | Thermal Cracking of the Model Seven Components Mixed Plastics into Oils/Waxes |  | Bajus, M. & Hájeková, E. (2010). Thermal Cracking of the Model Seven Components Mixed Plastics into Oils/Waxes. Slovak University of Technology | https://www.researchgate.net/profile/Elena_Hajekova/publication/47394502_THERMAL_CRACKING_OF_THE_MODEL_SEVEN_COMPONENTS_MIXED_PLASTICS_INTO_OILSWAXES/links/00b7d52eb930285a37000000/THERMAL-CRACKING-OF-THE-MODEL-SEVEN-COMPONENTS-MIXED-PLASTICS-INTO-OILS-WAXES.pdf
No |  | yes | 28 | Copyrolysis of oils/waxes of individual and mixed polyalkenes cracking products with petroleum fraction | LLDPE and Mix Stream 450 C, 17 g. Same authors as above but different study. Batch | Bajus, M. & Hájeková, E. (2008). Copyrolysis of oils/waxes of individual and mixed polyalkenes cracking products with petroleum fraction. Fuel Processing Technology, 89(11), 1047-1055. https://doi.org/10.1016/j.fuproc.2008.04.007 | https://www.sciencedirect.com/science/article/pii/S0378382008000830?casa_token=IT1JX_d9hSMAAAAA:gE88m3pM68YL-86WSWVtj6KhRlQSMS8RJtEQM0YPSrHDXMBFxYFsIBbG4aL-B-O-70DGDZ37GA
No |  | yes | 29 | Analysis of products from the pyrolysis and liquefaction of single plastics and waste plastic mixtures | Single and mixed stream of pryolysis at 500 C. 30-40 g samples. Nitgorne amount given in pressure | Wiiliams, P. & Slaney, E. (2007). Analysis of products from the pyrolysis and liquefaction of single plastics and waste plastic mixtures | https://www.sciencedirect.com/science/article/pii/S092134490700002X?casa_token=k53WSww1raoAAAAA:BLpNi5YVymUJEri_ib6ip0z4G_u-p-ekp0uX-7VRUZztRiHhQkVlXFC_pvjL15L70bweZgsRDQ
No |  | yes | 30 | Fluidised bed pyrolysis of low density polyethylene to produce petrochemical feedstock | LDPE | Williams, P., & Williams, E. (1999). Fluidised bed pyrolysis of low density polyethylene to produce petrochemical feedstock. Journal Of Analytical And Applied Pyrolysis, 51(1-2), 107-126. doi: 10.1016/s0165-2370(99)00011-x | https://www.sciencedirect.com/science/article/pii/S016523709900011X
No |  | yes | 31 | Fluidized bed thermal degradation products of HDPE in an inert atmosphere and in air–nitrogen mixtures | HDPE stuff | Mastral, F., Esperanza, E., Berrueco, C., Juste, M., & Ceamanos, J. (2003). Fluidized bed thermal degradation products of HDPE in an inert atmosphere and in air–nitrogen mixtures. Journal Of Analytical And Applied Pyrolysis, 70(1), 1-17. doi: 10.1016/s0165-2370(02)00068-2 | https://www.sciencedirect.com/science/article/pii/S0165237002000682
Yes | yes | yes | 32 | Thermal Degradation of Real-World Waste Plastics and Simulated Mixed Plastics in a Two-Stage Pyrolysis–Catalysis Reactor for Fuel Production | Single and mixed plastics stream cited from ANN paper | Muhammad, C., Onwudili, J., Williams, P. (2015). Thermal Degradation of Real-World Waste Plastics and Simulated Mixed Plastics in a Two-Stage Pyrolysis–Catalysis Reactor for Fuel Production. Energy Fuels, 29(4), 2601-2609. https://doi.org/10.1021/ef502749h | https://pubs.acs.org/doi/full/10.1021/ef502749h
No |  | yes | 33 | Time and temperature depended fuel gas generation from pyrolysis of real world municipal plastic waste | Mixed waste stream paper cited | Singh, R. & Ruj, B. (2016). Time and temperature depended fuel gas generation from pyrolysis of real world municipal plastic waste. Fuel, 174(15), 163-171. https://doi.org/10.1016/j.fuel.2016.01.049 | https://www.sciencedirect.com/science/article/pii/S0016236116000636?casa_token=DO862gP_YO8AAAAA:OVVMju5R2i2owJM1jz7Zt5afCmGBRwIw2QE_3N3QLpLUCTfsbKuULf9cLkT37OnWk5fi6rKA6w
No |  | yes | 34 | Pyrolysis of high-density polyethylene in a fluidised bed reactor. Influence of the temperature and residence time | HDPE, Fluidized Bed, lots of data points | Mastral, F., Esperanza, E., Garcı́a, P., & Juste, M. (2002). Pyrolysis of high-density polyethylene in a fluidised bed reactor. Influence of the temperature and residence time. Journal of Analytical and Applies Pyrolysis, 63(1), 1-15. https://doi.org/10.1016/S0165-2370(01)00137-1 | https://www.sciencedirect.com/science/article/pii/S0165237001001371
No |  | yes | 35 | Pyrolysis of polystyrene waste in a fluidized-bed reactor to obtain styrene monomer and gasoline fraction | PS, Fluidized Bed, Data at different T | Liu, Y., Qian, Y., Wang, Y. (2000). Pyrolysis of polystyrene waste in a fluidized-bed reactor to obtain styrene monomer and gasoline fraction. Fuel Processing Technology, 63(1), 45-55.https://doi.org/10.1016/S0378-3820(99)00066-1 | https://www.sciencedirect.com/science/article/pii/S0378382099000661
No |  | yes | 36 | Composition of products from the pyrolysis of polyethylene and polystyrene in a closed batch reactor: Effects of temperature and residence time | LDPE and PS and LDPE Mix Batch. Harder to get data since tables were only more detailed info | Onwudili, J., Insura, N., & Williams, P. (2009). Composition of products from the pyrolysis of polyethylene and polystyrene in a closed batch reactor: Effects of temperature and residence time. Journal of Analytical and Applies Pyrolysis, 86(2), 293-303. https://www.sciencedirect.com/science/article/pii/S0165237009001119 | https://www.sciencedirect.com/science/article/pii/S0165237009001119
Yes | yes | yes | 37 | Thermal and catalytic degradation of structurally different types of polyethylene into fuel oil | HDPE and LDPE along with catalytic data | Uddin, A., Koizumi, K., Murata, K., & Sakata, Y. (1996). Thermal and catalytic degradation of structurally different types of polyethylene into fuel oil. Polymer Degredation and Stabliltiy, 56(1), 37-44 | https://www.sciencedirect.com/science/article/pii/S0141391096001917 | repeat
Yes |  | yes | 38 | Degradation of polyethylene and polypropylene into fuel oil by using solid acid and non-acid catalysts | HDPE and PP data. along with catalytic data | Sakata, Y., Uddin, A., & Muto, I. (1999). Degradation of polyethylene and polypropylene into fuel oil by using solid acid and non-acid catalysts. Journal of Analytical and Applies Pyrolysis, 51(1-2), 135-55. https://doi.org/10.1016/S0165-2370(99)00013-3 | https://www.sciencedirect.com/science/article/pii/S0165237099000133
No |  | yes | 39 | Thermal Pyrolysis of Polypropylene Plastic Waste into Liquid Fuel: Reactor Performance Evaluation | Mixed but described as polypropylene. Batch | Martynis, M., Mulyazmi, M., Winada, E., & Harahap, A. (2019). Thermal Pyrolysis of Polypropylene Plastic Waste into Liquid Fuel: Reactor Performance Evaluation. IOP Confrence: Materials Science and Engineering, 543. doi:10.1088/1757-899X/543/1/012047 | https://iopscience.iop.org/article/10.1088/1757-899X/543/1/012047/pdf
No |  | yes | 40 | Temperature and time influence on the waste plastics pyrolysis in the fixed bed reactor | Plastic mix with differetn rxn T and t | Papuga, S., Gvero, P., & Vukić, L. (2015). Temperature and time influence on the waste plastics pyrolysis in the fixed bed reactor. Thermal Science, 20, 154. DOI: 10.2298/TSCI141113154P | https://www.researchgate.net/publication/283669274_Temperature_and_time_influence_on_the_waste_plastics_pyrolysis_in_the_fixed_bed_reactor
No |  | yes | 41 | Influence of time and temperature on pyrolysis of plastic wastes in a semi-batch reactor | Semi batch platics mix | López, A. Marco, I., Caballero, B., Laresgoiti, M., & Adrados, A. (2011). Influence of time and temperature on pyrolysis of plastic wastes in a semi-batch reactor. Chemical Engineering Journal, 173(1), 62-71. https://doi.org/10.1016/j.cej.2011.07.037 | https://www.sciencedirect.com/science/article/pii/S1385894711008643
yes | yes | yes | 42 | Catalytic cracking of polyethylene plastic waste using synthesised zeolite Y from Nigerian kaolin deposit | Catalyst LDPE | Ajibola, A., Omoleye, J., & Efeovbokhan, V. (2018). Catalytic cracking of polyethylene plastic waste using synthesised zeolite Y from Nigerian kaolin deposit. Applied Petrochemical Research, 8, 211-217. https://doi.org/10.1007/s13203-018-0216-7 | https://link.springer.com/article/10.1007/s13203-018-0216-7
yes | yes | yes | 43 | Pyrolysis Study of mixed plastics waste | HDPE, LDPE, PP, PS mixtures with catalyst | Jadhao, S. & Seethamraju, S. (2020). Pyrolysis Study of mixed plastics waste. IOP Conf. Ser.: Mater. Sci. Eng., 736. Retrived from https://iopscience.iop.org/article/10.1088/1757-899X/736/4/042036/pdf | https://iopscience.iop.org/article/10.1088/1757-899X/736/4/042036/pdf
yes | yes | yes | 44 | Pyrolysis of Plastics to Liquid Fuel Using Sulphated Zirconium Hydroxide Catalyst Download PDF | Data for catalyst and no catalyst. Different catalyst % as well. Not totally sure how that will be modeled firs | Panda, A., Alotaibi, A., Kozhevnikov, I., & Shiju, N. (2020). Pyrolysis of Plastics to Liquid Fuel Using Sulphated Zirconium Hydroxide Catalyst. Waste and Biomass Valorization 11, 6337-6345. Retrived from https://link.springer.com/article/10.1007/s12649-019-00841-4 | https://link.springer.com/article/10.1007/s12649-019-00841-4
Yes | yes | yes | 45 | Catalytic Pyrolysis of Waste Plastic Mixture | Non catalyst and catalyst data. PP and PP and PET mix | Sembiring et al. (2018). Catalytic Pyrolysis of Waste Plastic Mixture. IOP Conf. Ser.: Mater. Sci. Eng., 316. Retrived from https://iopscience.iop.org/article/10.1088/1757-899X/316/1/012020/pdf | https://iopscience.iop.org/article/10.1088/1757-899X/316/1/012020/pdf

## 1
Overview | Catalytic pyrolysis of polyethylene
Pryolisis
500C
Catalyst Bed at 400, 450, 500, 550, 600C
2 Reactors one for pryloisis one for catlaysts (10g)
ZSM-5 and Y-Zeolite Catalyst
Data
Aromatics in Product Oils (wt%) | [6 empty] | Aromatic and polycyclic aromatic hydrocarbons present in the product oils from the zeolite ZSM-5 catalytic pyrolysis of polyethylene (wt.%)
| No catalyst (°C) | Y-zeolite bed temperature (°C) | [5 empty] | No catalyst (°C) | Zeolite ZSM-5 bed temperature (°C)
| 500 | 400 | 450 | 500 | 550 | 600 |  | 500 | 400 | 500 | 600
Toluene | 0.01 | 3.16 | 4.58 | 7.93 | 8.95 | 12.96 | Toluene | 0.01 | 0.12 | 0.22 | 0.5
Ethylbenzene | 0.01 | 5.6 | 5.97 | 8.13 | 7.64 | 11.38 | Ethylbenzene | 0.01 | 0.05 | 0.55 | 0.69
Xylenes | 0.03 | 2.73 | 2.53 | 3.1 | 2.64 | 4.47 | Xylenes | 0.03 | 0.35 | 0.37 | 0.38
Single ring aromatics | 0.1 | 2.05 | 4.01 | 4 | 4.15 | 3.85 | Single ring aromatics | 0.1 | 2.12 | 2.87 | 2.8
(Excluding toluene, ethylbenzene, xylenes)
Excluding toluene, ethylbenzene, xylenes)
Two ring aromatics | 0.16 | 1.1 | 2.02 | 2.24 | 2.72 | 4 | Two ring aromatics | 0.16 | 1.37 | 1.81 | 2.94
Three ring aromatics | 0.02 | 0.25 | 0.23 | 0.35 | 0.34 | 0.34 | Three ring aromatics | 0.02 | 0.1 | 0.17 | 0.32
Four ring aromatics | <0.01 | 0.08 | 0.12 | 0.16 | 0.14 | 0.2 | Four ring aromatics | <0.01 | 0.02 | 0.02 | 0.06
Total PAH | 0.19 | 1.42 | 2.37 | 2.74 | 3.19 | 4.54 | Total PAH | 0.19 | 1.49 | 2 | 3.32
Total aromatics | 0.34 | 14.96 | 19.46 | 25.9 | 26.57 | 37.2 | Total aromatics | 0.34 | 4.13 | 6.01 | 7.69
Polycyclic Aromatics Hydrocarbons in proudct oils (ppm) | [6 empty] | Polycyclic aromatic hydrocarbons present in the product oils from the zeolite ZSM-5 catalytic pyrolysis of polyethylene (ppm)
| No catalyst (°C) | Y-zeolite bed temperature (°C) | [5 empty] | No catalyst (°C) | Zeolite ZSM-5 bed temperature (°C)
| 500 | 400 | 450 | 500 | 550 | 600 |  | 500 | 400 | 500 | 600
Naphthalene | 170 | 110 | 380 | 1820 | 1960 | 1810 | Naphthalene | 170 | 480 | 1370 | 2710
Methylnaphthalene | 210 | 950 | 3970 | 6850 | 11500 | 29770 | Methylnaphthalene | 210 | 3250 | 2620 | 9780
Dimethylnaphthalene | 730 | 3130 | 6980 | 6500 | 7200 | 5250 | Dimethylnaphthalene | 730 | 5220 | 8500 | 10770
Trimethylnaphthalene | 320 | 4710 | 6710 | 5880 | 5030 | 2410 | Trimethylnaphthalene | 320 | 3580 | 4400 | 4770
Tetramethylnaphthalene | 190 | 2110 | 2150 | 1300 | 1460 | 740 | Tetramethylnaphthalene | 190 | 1150 | 1200 | 1370
Phenanthrene | 25 | 200 | 310 | 790 | 1010 | 1290 | Phenanthrene | 25 | 140 | 180 | 500
Methylphenanthrene | 60 | 230 | 570 | 1070 | 960 | 1000 | Methylphenanthrene | 60 | 310 | 650 | 1350
Dimethylphenanthrene | 70 | 1360 | 800 | 1100 | 1230 | 980 | Dimethylphenanthrene | 70 | 420 | 660 | 770
Trimethylphenanthrene | 50 | 440 | 440 | 390 | 200 | 120 | Trimethylphenanthrene | 50 | 110 | 140 | 220
Tetramethylphenanthrene | 40 | 230 | 200 | 140 | 10 | 30 | Tetramethylphenanthrene | 40 | 60 | 80 | 310
Pyrene | <10 | 240 | 290 | 500 | 550 | 1030 | Pyrene | <10 | 60 | 50 | 280
Methylpyrene | 20 | 230 | 360 | 660 | 610 | 610 | Methylpyrene | 20 | 50 | 70 | 190
Dimethylpyrene | 30 | 290 | 510 | 430 | 240 | 330 | Dimethylpyrene | 30 | 50 | 60 | 170
Total (wt.%) | 0.19 | 1.42 | 2.37 | 2.74 | 3.19 | 4.54 | Total (wt.%) | 0.19 | 1.45 | 2 | 3.32

## 2
Overview | The Chemistry and Kinetics of Polyethylene Pyrolysis: A Process to Produce Fuels and Chemicals
Pryolisys
Fludided Bed Reactor 500 -600C | Silica Sand paritlce size 100-180 microm, sand contact time 1350s, WHSV h^-1
Reidence times 12.4-20.4
Sample size 5-20 mg
LDPE of MW 4000 and MW 35000
Data
Mass yield from Prylosis PE 4000 in FBR
Product Yield (wt%)
Entry | T [°C] | time [s] | Gas | Liquid | Char | Total
1 | 500 | 13.4 | 8.2 | 81.2 | <0.1 | 89.4
2 | 550 | 12.4 | 18 | 73.9 | <0.1 | 91.9
3 | 550 | 13.9 | 23.4 | 72.7 | 2.1 | 98.2
4 | 550 | 17.8 | 26.3 | 65.3 | 2.1 | 93.7
5 | 550 | 20.4 | 27.3 | 64.7 | 2.7 | 94.7
6 | 600 | 13.7 | 56.8 | 28.5 | 1.8 | 87.1
Gas composition from pyrolysis of PE4000 in the fluidized‐bed reactor.
|  |  | Carbon Yield (%) | [11 empty] | Alkene/alkane ratio
Entry | T [°C] | Residence Time (s) | Methane | Ethene | Ethane | Propene | Propane | Butene | Butane | 1,3‐Butadiene | Pentane | CO | Total | H2 (vol%) | C2 | C3 | C4
1 | 500 | 13.4 | 0.58±0.02 | 1.49±0.06 | 0.93±0.01 | 2.55±0.08 | 0.74±0.03 | 0.85±0.10 | 0.16±0.04 | 0.10±0.02 | 0 | 0.25±0.02 | 7.66±0.18 | 27.77±2.56 | 1.6 | 3.4 | 5.3
2 | 550 | 12.4 | 1.94±0.06 | 5.86±0.03 | 2.36±0.01 | 4.89±0.19 | 0.78±0.05 | 0.91±0.09 | 0.10±0.01 | 0.29±0.03 | 0.01 | 0.24±0.01 | 17.38±0.31 | 13.04±0.88 | 2.5 | 6.3 | 9.1
3 | 550 | 13.9 | 2.55±0.05 | 6.84±0.14 | 3.25±0.06 | 5.94±0.12 | 1.07±0.02 | 0.93±0.02 | 0.10±0.01 | 0.32±0.02 | 0.01 | 0.75±0.02 | 21.76±0.44 | 26.62±1.59 | 2.1 | 5.6 | 9.3
4 | 550 | 17.8 | 3.64±0.15 | 9.14±0.21 | 4.07±0.05 | 5.28±0.25 | 0.84±0.08 | 0.51±0.03 | 0.06±0.01 | 0.14±0.02 | 0.01 | 0.75±0.14 | 24.44±0.42 | 25.16±1.52 | 2.2 | 6.3 | 8.5
5 | 550 | 20.4 | 4.13±0.27 | 9.64±0.06 | 4.63±0.02 | 4.68±0.75 | 0.71±0.12 | 0.27±0.02 | 0.03±0.01 | 0.07±0.01 | 0 | 0.88±0.20 | 25.04±0.38 | 29.07±1.67 | 2.1 | 6.6 | 9
6 | 600 | 13.7 | 10.20±0.39 | 17.74±0.46 | 9.08±0.54 | 11.50±0.44 | 1.58±0.03 | 0.84±0.02 | 0.11±0.01 | 0.15±0.02 | 0.01 | 0.93±0.15 | 52.14±1.14 | 37.39±2.01 | 2 | 7.3 | 7.6
I really like this diagram too

## 3
Overview
Fixed Bed Reactor | novel design decribed in paper
500-800C
Heating rate fo 5 C/min
N purge flow 20 ml/min | [7 empty] | Had to use this for determining overall yeilds
found that this setup favored fuel product
Data tables from supplemetnal info
Data
Detailed Gas Product Composition With Respect to Reactor Temperature
Detailed Oil Product Composition With Respect to Reactor Temperature (oC).
Chemical Formula | Compound | Reactor Bed Temperature (oC) | [6 empty] | Name | Chemical Formula | Reactor Bed Temperature (oC)
|  | 500 | 550 | 600 | 650 | 700 | 750 | 800 |  |  | 500 | 550 | 600 | 650 | 700 | 750 | 800
|  | Wt.% | Wt.% | Wt.% | Wt.% | Wt.% | Wt.% | Wt.% |  |  | Wt.(%) | Wt.(%) | Wt.(%) | Wt.(%) | Wt.(%) | Wt.(%) | Wt.(%)
C2H6, C2H4 | Ethane, Ethene | 22.86 | 30.61 | 19.9 | 28.57 | 19.9 | 21.395 | 24.82 | Cyclononane | C9H18 | 0.124 | 0.173 | 0.089 | 0 | 0 | 0.13 | 0
C3H8, C3H6 | Propen, Propane | 24.25 | 24.99 | 33.57 | 26.04 | 33.57 | 27.5335 | 31.89 | Nonane | C9H20 | 0.169 | 0.169 | 0.089 | 0 | 0 | 0 | 0
C4H10, C4H8 | Butane, Butene | 23.52 | 21.36 | 25.36 | 20.51 | 25.36 | 21.5415 | 22.88 | Decene | C10H20 | 0.587 | 0.674 | 0.401 | 0.249 | 0.338 | 0.264 | 0.18
C4H8 | Cyclobutane | 1.74 | 1.28 | 1.81 | 1.43 | 1.81 | 1.4155 | 1.57 | Decane | C10H22 | 0.507 | 0.461 | 0.262 | 0.164 | 0.189 | 0.15 | 0
C5H10 | 1-Pentene | 6.8 | 5.78 | 5.55 | 5.05 | 5.55 | 5.9065 | 2.17 | Cycloundecane | C11H22 | 0.865 | 0.947 | 0.696 | 0.448 | 0.463 | 0.349 | 0.279
C5H12 | Pentane | 6.4 | 3.96 | 4.33 | 3.69 | 4.33 | 3.2955 | 4.32 | Undecane | C11H24 | 0.815 | 0.734 | 0.507 | 0.318 | 0.304 | 0.234 | 0.189
C5H10 | 1-Butene -3 methyl | 1.27 | 0.75 | 0.62 | 0.81 | 0.62 | 0.7295 | 1.99 | Dodecene | C12H24 | 0.8 | 0.907 | 0.712 | 0.478 | 0.453 | 0.334 | 0.269
C5H10 | 1,2 dimethyl cyclopropane | 0.8 | 0.4 | 0 | 0.79 | 0 | 0.8565 | 0.61 | Tridecene | C13H26 | 0.935 | 1.11 | 0.939 | 0.617 | 0.597 | 0.429 | 0.349
C5H8 | 1,4 Pentadiene | 0.78 | 0.69 | 0.76 | 0.94 | 0.76 | 0.9335 | 0.67 | Tridecane | C13H28 | 0.974 | 0.957 | 0.721 | 0.453 | 0.413 | 0.299 | 0.259
C5H9 | 1,3 Pentadiene | 0.49 | 0.5 | 0.54 | 0.46 | 0.54 | 0.56 | 0.47 | 1-Tridecyne | C13H24 | 0.099 | 0.139 | 0.552 | 0 | 0 | 0 | 0
C5H8 | Cyclopentene | 0.39 | 0.46 | 0 | 4.06 | 0 | 4.633 | 1.58 | Tetradecene | C14H28 | 0.974 | 1.284 | 0.751 | 0.731 | 0.702 | 0.503 | 0.439
C6H12 | 1-Hexene | 5.09 | 3.87 | 3.76 | 1.49 | 3.76 | 1.427 | 2.37 | Tetradecane | C14H30 | 0.949 | 1.011 | 0.782 | 0.498 | 0.443 | 0.319 | 0.279
C6H14 | Hexane | 2.37 | 1.49 | 1.41 | 0.54 | 1.41 | 0.564 | 0.75 | Tridecane | C13H24 | 0.089 | 0.159 | 0.159 | 0 | 0 | 0 | 0
C6H10 | Methylcyclopentene | 0.59 | 0.39 | 0.45 | 0.62 | 0.45 | 0.703 | 0.36 | Pentadecene | C15H30 | 0.83 | 1.204 | 1.073 | 0.712 | 0.692 | 0.508 | 0.439
C6H11 | 3- methylcyclopentene | 0.59 | 0.37 | 0.42 | 1.65 | 0.42 | 2.298 | 1.01 | Pentadecane | C15H32 | 0.88 | 1.031 | 0.818 | 0.518 | 0.468 | 0.334 | 0.289
C7H14 | 1-Heptene | 0.87 | 0.6 | 0.89 | 1.15 | 0.89 | 1.375 | 0.61 | Hexadecanal | C16H32O | 0.099 | 0 | 0.07 | 0 | 0 | 0 | 0
C7H16 | Heptane | 0.7 | 0.45 | 0.61 | 0.64 | 0.61 | 0.894 | 0.4 | Octadecenal | C18H34O | 0 | 0.144 | 0.159 | 0 | 0 | 0 | 0
C7H8 | Toluene | 0.49 | 1.5 | 0.43 | 1.2 | 0.43 | 1.7505 | 0.41 | Hexadecene | C16H32 | 0.661 | 1.066 | 0.98 | 0.662 | 0.612 | 0.463 | 0.409
C8H18 | 1-octane | 0 | 0 | 0 | 0 | 0 | 0.734 | 0 | Hexadecane | C16H34 | 0.756 | 0.996 | 0.825 | 0.532 | 0.473 | 0.349 | 0.309
C8H19 | Octane | 0 | 0 | 0 | 0 | 0 | 0.5555 | 0 | Hexadecane | C16H32 | 0.05 | 0 | 0.06 | 0 | 0 | 0 | 0
C9H18 | Cyclopropane, 1-methyl-2pentyl | 0 | 0 | 0 | 0 | 0 | 0.648 | 0 | Octadecenal | C18H36O | 0 | 0.114 | 0.129 | 0 | 0 | 0 | 0
C13H28 | Decane,2,4,6-trimethyl | 0 | 0 | 0 | 0 | 0 | 1.144 | 0 | Heptadecene | C17H34 | 0.477 | 0.872 | 0.855 | 0.582 | 0.552 | 0.419 | 0.369
C6H6 | Benzene | 0 | 0 | 0 | 0 | 0 | 0 | 1.1 | Heptadecane | C17H36 | 0.651 | 0.902 | 0.782 | 0.522 | 0.463 | 0.339 | 0.309
[9 empty] | Octadecenal | C18H36O | 0.05 | 0 | 0.07 | 0 | 0 | 0 | 0
[9 empty] | Octadecenal | C18H36O | 0 | 0 | 0.119 | 0 | 0 | 0 | 0
[9 empty] | Octadecane | C18H36 | 0.383 | 0.758 | 0.795 | 0.567 | 0.523 | 0.419 | 0.369
[9 empty] | Octadecane | C18H38 | 0.532 | 0.788 | 0.732 | 0.503 | 0.448 | 0.354 | 0.299
[9 empty] | Octadecenal | C18H34O | 0.348 | 0 | 0.099 | 0 | 0 | 0 | 0
[9 empty] | Nonadecene | C19H38 | 0.219 | 0.58 | 0.682 | 0.498 | 0.483 | 0.389 | 0.319
[9 empty] | Nonadecane | C19H40 | 0.447 | 0.639 | 0.656 | 0.448 | 0.423 | 0.334 | 0.289
[9 empty] | 11-Hexadecenoic acid | C16H30O2 | 0 | 0 | 0.089 | 0 | 0 | 0 | 0
[9 empty] | Eicosene | C20H40 | 0.159 | 0.401 | 0.547 | 0.403 | 0.408 | 0.329 | 0.279
[9 empty] | Eicosane | C20H42 | 0.343 | 0.54 | 0.58 | 0.418 | 0.398 | 0.329 | 0.279
[9 empty] | Heneicosene | C21H42 | 0.139 | 0.278 | 0.444 | 0.328 | 0.348 | 0.294 | 0.249
[9 empty] | Heneicosane | C21H44 | 0.273 | 0.387 | 0.504 | 0.378 | 0.378 | 0.304 | 0.259
[9 empty] | Docosene | C22H44 | 0.099 | 0.178 | 0.364 | 0.279 | 0.299 | 0.254 | 0.219
[9 empty] | Docosane | C22H46 | 0.224 | 0.253 | 0.414 | 0.309 | 0.314 | 0.269 | 0.239
[9 empty] | Tricosene | C23H46 | 0.08 | 0.109 | 0.282 | 0.224 | 0.244 | 0.219 | 0.189
[9 empty] | Tricosane | C23H48 | 0.214 | 0.198 | 0.358 | 0.279 | 0.289 | 0.264 | 0.219
[9 empty] | Tetracosene | C24H48 | 0.099 | 0 | 0.212 | 0.174 | 0.194 | 0.189 | 0.16
[9 empty] | Tetracosane | C24H50 | 0.189 | 0.139 | 0.311 | 0.254 | 0.279 | 0.259 | 0.209
[9 empty] | Pentacosene | C25H50 | 0.129 | 0 | 0.174 | 0.129 | 0.149 | 0.095 | 0.14
[9 empty] | Pentacosane | C25H52 | 0.139 | 0.109 | 0.248 | 0.214 | 0.229 | 0.239 | 0.209
[9 empty] | Hexacosene | C26H52 | 0.109 | 0 | 0.124 | 0 | 0.119 | 0 | 0
[9 empty] | Hexacosane | C26H54 | 0.08 | 0 | 0.209 | 0.174 | 0.189 | 0.199 | 0.189
[9 empty] | Heptacosene | C27H54 | 0.109 | 0 | 0.099 | 0 | 0 | 0 | 0
[9 empty] | Heptacosane | C27H56 | 0 | 0 | 0.174 | 0.139 | 0.159 | 0.179 | 0.16
[9 empty] | Octacosane | C28H58 | 0.089 | 0 | 0.139 | 0 | 0.06 | 0.189 | 0.13
[9 empty] | Nonacosane | C29H60 | 0.08 | 0 | 0.144 | 0 | 0 | 0 | 0
[9 empty] | Dodecane | C12H26 | 84.108 | 79.713 | 80.893 | 86.798 | 86.965 | 89.704 | 91.224

## 4
Pyrolysis process to produce fuel from different types of plastic – a review | https://iopscience.iop.org/article/10.1088/1757-899X/396/1/012062/pdf
Not a direct paper with data but I though this was interesting for potential comparison

## 5
Overview

## 6
"Plastic waste compositions tested in pyrolysis studies"
Test Run | Polyethylene (PE) (%) | Polypropylene (PP) (%) | Polystyrene (PS) (%)
68 PE | 68 | 16 | 16
68 PP | 16 | 68 | 16
68 PS | 16 | 16 | 68
100 PE | 100 | – | –
100 PP | – | 100 | –
100 PS | – | – | 100
33 | 33 | 33 | 33
Have to read off this I ges
Paper shows that different inlet mole fractions affect the ending amount of liquid/gas

## 7
Used apparatrus initially for biomass | Snipping tool becasue Data wont copy and paste
3- 60 g/h feed rate entrianed in N2
N2 used as fluidized gas
Sand fluidized bed
atmospheric conditions
PVC
< 0.5 mm particle size
520 C |  | - |  | -
HCl main gas product |  |  | - | -
corrosion of reactor -> tests not continued |  |  | - | -
|  |  | - | -
PS |  |  | - | -
< 0.5 mm particle size |  |  | - | -
3 Ts |  |  | - | -
532, 615, 708 C |  |  | - | -
main product = styrene |  |  | - | -
|  |  | - | -
fast pyrlosis best for getting monomer back |  | - | -
|  | - | -
PE |  | - | -
majority of experiments |  | - | -
difficult to obtain high yields of ethylnee |  | - | -
First tests on sand fluidized bed |  | - | -
515-790 C |  | - | -
Lower than 700 C - solid products majority |  |  | -

## 8
Component | Lower limit | Upper limit
Paper waste | 33.2 | 50.7
Food waste | 18.3 | 21.2
Plastic matter | 7.8 | 11.2
Metal | 7.3 | 10.5
Glass | 8.6 | 10.2
Textile | 2 | 2.8
Wood | 1.8 | 2.9
Leather and rubber | 0.6 | 1
Miscellaneous | 1.2 | 1.8
"Yields of the products obtained by PS pyrolysis at different temperatures"
Compound | 650 | 675 | 700 | 725 | 750 | 800 | 875
Styrene | 56.2 | 58 | 59.5 | 61.8 | 64.6 | 58.2 | 49.6
C2–C4 hydrocarbons | 3.8 | 3.4 | 4.6 | 4.9 | 6.2 | 13.8 | 22.5
C5–C8 hydrocarbons | 21.4 | 19 | 17.2 | 15.8 | 10.3 | 10.5 | 9.5
Methane | 7.1 | 7.5 | 6.8 | 7.4 | 8.2 | 7 | 6.8
Toluene | 6.2 | 6.8 | 6.4 | 7.3 | 7.1 | 6.7 | 6
Benzene | 5.3 | 5.3 | 5.5 | 4.6 | 3.6 | 3.8 | 5.6
"Yields of the products obtained by PE pyrolysis at different temperatures
Fraction | 675 | 725 | 800 | 875
Total-paraffin | 35.6 | 39.8 | 43.7 | 44.2
Total-olefin | 42.6 | 38.9 | 34.8 | 32.6
Naphthene | 19.6 | 18.5 | 17.6 | 17.2
Aromatics | 5.8 | 1.7 | 3.5 | 5.8
Others | 1.4 | 1.1 | 0.4 | 0.2
"Yields of the products obtained by PP pyrolysis at different temperatures (K)"
Fraction | 675 | 725 | 800 | 875
Total-paraffin | 30.4 | 28.2 | 24.9 | 29.6
Total-olefin | 44.7 | 42.1 | 39.5 | 35.5
Naphthene | 21.5 | 22.8 | 24.4 | 23.5
Aromatics | 1.4 | 4.5 | 8.6 | 10.2
Others | 2 | 2.4 | 2.6 | 1.2
"Yields of the products obtained by municipal plastic waste pyrolysis at different temperatures (K)"
Fraction | 675 | 725 | 800 | 875
Total-paraffin | 32.5 | 31.4 | 31.1 | 33.2
Total-olefin | 37.3 | 33.6 | 32.3 | 31.6
Naphthene | 20.7 | 21.5 | 23 | 22.7
Aromatics | 7.9 | 13.6 | 12.5 | 11.6
Others | 1.6 | 1.9 | 1.1 | 0.9

## 9
Carbon Number to Product Types
C4-12 | Gas Range
C12-23 | Diesel
C10-18 | Kerosene
C23-40 | Motor Oil
HDPE Catalyst = ZSM5
wt% |  | Thermal | Catalytic
Gas |  | 13 | 63.5
Liquid | C6-12 | 56.55 | 99.92
| C13-23 | 37.79 | 0.08
| >C23 | 5.66 | 0
Solid |  | 3 | 1.5
Batch Reactor
450C
Product Yield | LDPE | HDPE | LDPE-HZSM-5 | HDPE-HZSM-5
(% wt.)
Gas Fraction | 14.6 | 16.3 | 70.7 | 72.6
Liquid Fraction/wax | 93.1 | 84.7 | 18.3 | 17.3
Solid Fraction | - | - | 0.5 | 0.7
LDPE to HDPE and with catalysts

## 10
1 cm^2 peices
Heat rate = 20 C/min
Air stream flow rate 40 ml.min from 35 C to 600 C
Semi batch reactor heated electrically
20 g samples HDPE
liquid / wax products collected via condenser
|  | What is? |  | Char?
| Oil (wt%) | Wax (wt%) | Gas/Volatile (wt%) | Residue (wt%) | Rxn time (min
400 | 11.2 | 0 | 84.2 | 4.6 | 760
450 | 23.96 | 0 | 72.24 | 3.8 | 290
500 | 21.87 | 50.38 | 24.75 | 3 | 68
550 | 7.86 | 71.22 | 18.42 | 2.5 | 54
GC MS data for different compounds in the oul but its solely based on area %
Can see paper for it

## 11
Data for https://core.ac.uk/download/pdf/35463715.pdf

## 12
Product yield from pyrolysis of individual plastics (wt%)
Plastic | Heating rate, K min− 1 | Char, % | Oil/wax, % | Gases, %
Polystyrene (PS) | 5 | 1.95 | 95.77 | 2.28
| 10 | 1.81 | 95.79 | 3.4
| 15 | 1.6 | 92.75 | 5.65
| 20 | 1.04 | 92.65 | 6.31
Polyethylene of low density (PE) | 5 | 0.18 | 81.65 | 18.17
| 10 | 0.1 | 81.33 | 18.57
| 15 | 0.01 | 72.63 | 27.36
| 20 | 0 | 61.24 | 38.76
Acrylonitrile butadiene styrene (ABS) | 5 | 1.12 | 95.99 | 2.89
| 10 | 1.43 | 92.66 | 5.91
| 15 | 1.47 | 90.47 | 8.06
| 20 | 1.57 | 89.57 | 8.86
Polyenterophthalate of ethylene (PET) | 5 | 9.37 | 39.02 | 51.61
| 10 | 8.28 | 35.4 | 56.32
| 15 | 5.75 | 29.71 | 64.54
| 20 | 5.63 | 29.16 | 65.21
Polypropylene (PP) | 5 | 0.11 | 83.34 | 16.55
| 10 | 0.13 | 82.67 | 17.2
| 15 | 0.1 | 82.02 | 17.88
| 20 | 0.1 | 68.06 | 31.84
Table 3: Gas composition from pyrolysis of individual plastics (wt%) heating rate: 20K min^-1
Gas | Plastic
| PS | PE | ABS | PET | PP
Hydrogen | 0.24 | 0.13 | 0.17 | 0.52 | 0.13
Methane | 3.21 | 3.04 | 3.75 | 1.2 | 2.56
Ethane | 0.49 | 5.46 | 1.11 | 0.11 | 4.27
Ethene | 1.58 | 12.68 | 2.43 | 2.31 | 9.6
Propane | 0.12 | 4.55 | 0.28 | 0.36 | 3.95
Propene | 0.3 | 12.71 | 0.67 | 0.22 | 10.35
CO2 |  |  |  | 37.18
CO |  |  |  | 23.26
Table 4. Kinetics constants and correlation coefficients
Plastic | Temperature, °C | k, s− 1 | Correlation coefficient, R2
Polystyrene (PS) | 400 | 0.00372 | 0.99
| 415 | 0.00704 | 0.99
| 425 | 0.01 | 0.99
| 450 | 0.02233 | 0.99
| 475 | 0.04391 | 0.99
Polyethylene of low density (PE) | 400 | 0.00015 | 0.99
| 415 | 0.00038 | 0.99
| 425 | 0.00141 | 0.99
| 450 | 0.00458 | 0.99
| 475 | 0.02564 | 0.99
Acrylonitrile butadiene styrene (ABS) | 400 | 0.00361 | 0.99
| 415 | 0.00897 | 0.99
| 425 | 0.0097 | 0.99
| 450 | 0.02543 | 0.99
| 475 | 0.03071 | 0.99
Polyenterophthalate of ethylene (PET) | 400 | 0.00085 | 0.98
| 415 | 0.00275 | 0.98
| 425 | 0.00443 | 0.96
| 450 | 0.00783 | 0.99
| 475 | 0.01948 | 0.99
Polypropylene (PP) | 400 | 0.00076 | 0.99
| 415 | 0.00145 | 0.99
| 425 | 0.00225 | 0.99
| 450 | 0.0067 | 0.99
| 475 | 0.01513 | 0.98
Recycled plastics (RP) | 415 | 0.00023 | 0.99
| 425 | 0.00078 | 0.99
| 450 | 0.00302 | 0.99
| 475 | 0.00849 | 0.98
| 490 | 0.00906 | 0.98
Table 5. Activation energy, Arrhenius pre-exponential factor, and correlation coefficients
Plastic | Ea, kJ mol− 1 | ko, s− 1 | Correlation coefficient, R2
Polystyrene (PS) | 136.64 | 1.61 × 108 | 0.99
Polyethylene of low density (PE) | 285.74 | 2.3 × 1018 | 0.99
Acrylonitrile butadiene styrene (ABS) | 118.31 | 6.97 × 106 | 0.96
Polyenterophthalate of ethylene (PET) | 161.23 | 3.85 × 109 | 0.97
Polypropylene (PP) | 169.35 | 1.06 × 1010 | 0.99
Recycled plastics (RP) | 210.35 | 3.5 × 1012 | 0.97

## 13
For neural network building
400 g mixed HDPE, LDPE, PS, PP
200 mL/min N2 flow
500 C
20C/min heating rate
Fixed Bed Stainless steel 5.0 cm diameter and 127 cm length
No PVC or PET cause they generally are not good to pyrolize

## 14
500 °C |  |  | 600 °C
| gas | oil/wax | solid | gas | oil/wax | solid
Conesa et al.20 batch fluidized bed | ≈7−16 | N.R. | N.R. | ∼18−60 | N.R. | N.R.
Conesa et al.20 Pyroprobe 1000 | 2.42 | 97.5 | N.R. | 14.6 | 85.3 | N.R.
Cozzani et al.21 fixed bed | ≈8−12 | ≈83−90 | ≈2−5 | ≈20−35 | ≈55−74 | ≈6−10
Williams and Williams22 fluidized bed | 10.8 | 89.2 | 0 | 24.2 | 75.8 | 0
this work; microwave-induced pyrolysis | 19 | 81 | 0 | 20.9 | 79.1 | 0

## 16
Feed Characteristics
[7 empty] | Activation energies of HDPE obtained by FR, KAS and FWO methods. |  |  |  | Activation energies of HDPE, LDPE and PP obtained by Coats–Redfern method.
Sample | Proximate analysis (wt.%) |  | Elemental analysis (wt.% dry ash free) |  |  |  | Conversion x | FR | KAS | FWO | Model | HDPE |  | LDPE |  | PP
| Volatile matter | Ash | C | H | N | S | 0.1 | 247 | 207 | 208 |  | Activation energy (kJ/mol) | Correlation coefficient | Activation energy (kJ/mol) | Correlation coefficient | Activation energy (kJ/mol) | Correlation coefficient
HDPE | 99.4 | 0.6 | 85.5 | 14.2 | – | 0.3 | 0.2 | 257 | 235 | 236 | P2 | 94 ± 25 | 0.98818 | 90 ± 14 | 0.98818 | 73 ± 15 | 0.99043
LDPE | 99.6 | 0.4 | 85.5 | 14.3 | – | 0.2 | 0.3 | 256 | 242 | 244 | P3 | 61 ± 17 | 0.98546 | 59 ± 10 | 0.98546 | 45 ± 22 | 0.99166
PP | 99.1 | 0.9 | 85.1 | 14.4 | – | 0.5 | 0.4 | 255 | 247 | 248 | P4 | 42 ± 12 | 0.98435 | 48 ± 21 | 0.98435 | 31 ± 18 | 0.99265
[7 empty] | 0.5 | 252 | 249 | 250 | A2 | 98 ± 10 | 0.99712 | 95 ± 9 | 0.99712 | 105 ± 20 | 0.98299
[7 empty] | 0.6 | 232 | 250 | 252 | A3 | 97 ± 30 | 0.99698 | 69 ± 15 | 0.99698 | 66 ± 23 | 0.98109
[7 empty] | 0.7 | 235 | 248 | 249 | A4 | 72 ± 21 | 0.99665 | 70 ± 11 | 0.99665 | 47 ± 19 | 0.97834
[7 empty] | 0.8 | 248 | 249 | 250 | R2 | 248 ± 10 | 0.99778 | 214 ± 8 | 0.99778 | 201 ± 17 | 0.99072
[7 empty] | 0.9 | 237 | 245 | 247 | R3 | 270 ± 11 | 0.99812 | 265 ± 16 | 0.99812 | 187 ± 11 | 0.99688
[7 empty] | Mean | 247 ± 5 | 238 ± 11 | 243 ± 11 | D1 | 406 ± 25 | 0.99044 | 395 ± 10 | 0.99044 | 320 ± 7 | 0.99231
[11 empty] | D2 | 450 ± 19 | 0.99517 | 444 ± 13 | 0.99517 | 335 ± 20 | 0.99494
[7 empty] | Activation energies of LDPE obtained by FR, KAS and FWO methods. |  |  |  | D3 | 520 ± 10 | 0.99123 | 487 ± 19 | 0.99123 | 342 ± 28 | 0.9912
[7 empty] | Conversion x | FR | KAS | FWO | D4 | 480 ± 14 | 0.99543 | 436 ± 23 | 0.99543 | 383 ± 9 | 0.99394
[7 empty] | 0.1 | 224 | 194 | 208 | F1 | 317 ± 11 | 0.99682 | 312 ± 17 | 0.99682 | 222 ± 11 | 0.98461
[7 empty] | 0.2 | 226 | 212 | 211 | F2 | 497 ± 18 | 0.97645 | 457 ± 22 | 0.97645 | 313 ± 19 | 0.95565
[7 empty] | 0.3 | 226 | 217 | 223 | F3 | 500 ± 20 | 0.95345 | 489 ± 25 | 0.95345 | 376 ± 16 | 0.93568
[7 empty] | 0.4 | 225 | 223 | 226
[7 empty] | 0.5 | 223 | 225 | 231
[7 empty] | 0.6 | 219 | 227 | 230
[7 empty] | 0.7 | 217 | 226 | 227
[7 empty] | 0.8 | 215 | 214 | 207
[7 empty] | 0.9 | 214 | 197 | 199
[7 empty] | Mean | 221 ± 3 | 215 ± 8 | 218 ± 7
Activation energies of PP obtained by FR, KAS and FWO methods.
[7 empty] | Conversion x | FR | KAS | FWO
[7 empty] | 0.1 | 175 | 158 | 163
[7 empty] | 0.2 | 181 | 162 | 170
[7 empty] | 0.3 | 189 | 170 | 173
[7 empty] | 0.4 | 196 | 179 | 182
[7 empty] | 0.5 | 198 | 185 | 188
[7 empty] | 0.6 | 197 | 189 | 192
[7 empty] | 0.7 | 191 | 191 | 194
[7 empty] | 0.8 | 186 | 191 | 194
[7 empty] | 0.9 | 178 | 186 | 190
[7 empty] | Mean | 188 ± 6 | 179 ± 8 | 183 ± 8

## 17
Kinetic Parameters in Presence of N2 Flow Rate under Isothermal Condition Using Semi Batch Reactor | [5 empty] | Kinetic Parameters of HDPE (Pellet) under Non Isothermal Condition Using a Semi Batch Reactor
Carbon | Ea | K0 | Carbon | Ea | K0 | Temperature |  | Activation energy |  | Pre-exponential factor
No. | (kJ/mol) | (1/sec) | No. | (kJ/mol) | (1/sec) | (°C) |  | (kJ/mol) |  | (1/sec)
9 | 164.15 | 48900000 | 30 | 226.96 | 202000000000 | 495 |  | 65.33 |  | 22500
10 | 142.3 | 1450000 | 31 | 226.96 | 202000000000 | 477 |  | 65.04 |  | 24800
11 | 142.09 | 1350000 | 32 | 225.54 | 127000000000 | 466 |  | 68.13 |  | 1150000
12 | 146.69 | 2580000 | 33 | 142.3 | 145000 | 455 |  | 82.29 |  | 457000
13 | 163.69 | 42200000 | 34 | 164.15 | 4900000
14 | 116.68 | 15700 | 35 | 149.19 | 4900000
15 | 136.94 | 420000 | 36 | 188.57 | 251000000 | Overall Kinetic Parameters under non Isothermal Condition Using TGA
16 | 117.17 | 14700 | 37 | 188.57 | 251000000 | Activation Energy (kJ/mol)
17 | 123.74 | 43200 | 38 | 216.26 | 21700000000 | Heating Rate |  |  | N2 Flow Rate (ml/min)
18 | 142.68 | 817000 | 39 | 216.04 | 20300000000 | (C/min) | 20 |  | 50 | 100
19 | 121.04 | 23300 | 40 | 210.77 | 7380000000 | 1 | 95.64 |  | 110.63 | 131.53
20 | 142.76 | 672000 | 41 | 169.71 | 8640000 | 3 | 121.65 |  | 198.86 | 218.59
21 | 174.54 | 95600000 | 42 | 142.99 | 90600 | 20 | 201.92 |  | 263.4 | 274.72
22 | 142.89 | 526000 | 43 | 142.99 | 90600 | Pre-exponential Factor (1/sec)
23 | 188.94 | 708000000 | 44 | 142.68 | 81700 | 1 | 3990000 |  | 45500000 | 1360000000
24 | 188.94 | 708000000 | 45 | 188.94 | 142000000 | 3 | 299000000 |  | 72970000000000 | 1380000000000000
25 | 143.13 | 379000 | 46 | 188.57 | 125000000 | 20 | 32300000000000 |  | 5.356e+17 | 2.51e+18
26 | 143.13 | 379000 | 47 | 166.94 | 3580000
27 | 137.51 | 132000 | 48 | 142.76 | 67200 | Activation Energy for HDPE (Pellet) and HDPE (Powder) with and without Al (Powder)
28 | 226.96 | 202000000000 | 49 | 142.3 | 57900 | Sample |  | Ea (kJ/mol) |  | Pre-exponential factor (1/sec)
29 | 226.96 | 202000000000 | 50 | 173.95 | 7900000 | HDPE (pellet) |  | 239.99 |  | 4090000000000000
[6 empty] | HDPE (powder) |  | 206.84 |  | 121000000000000
[6 empty] | HDPE (powder)+Al |  | 52.84 |  | 436

## 18
Experiments, operations conditions and nomenclature used in the work. |  |  |  | Experimental results for liquid fraction yield, neural fuzzy model data and polynomial model data. | [9 empty] | Experimental results for energy efficiency, neural fuzzy model data and polynomial model data.
Test | Temperature, °C | Heating rate, °C/min | Residence time, min | Test | Ƞoil exp, % | Ƞoil neural fuzzy, % | Ƞoil polyn, % | Coefficients, neural fuzzy |  |  |  | Coefficients, polynomial |  | Test | Ƞenergy exp., kcal/g | Ƞenergy neural fuzzy, kcal/g | Ƞenergy polyn, kcal/g | Coefficient, neural fuzzy |  |  |  | Coefficient, polynomial
T1 | 500 | 35 | 80 | T1 | 63.91 | 64.39 | 65.16 | a1 | 9.3 | c11 | 450 | Constant | 65.1633 | T1 | 6.9059 | 7.0371 | 7.1166 | a1 | 1.023 | c11 | 450 | Constant | 7.11658
T2 | 550 | 50 | 120 | T2 | 56.08 | 56.27 | 54.79 | a2 | 45.61 | an11 | 21.21 | T | 13.532 | T2 | 6.0724 | 6.0982 | 5.9543 | a2 | 4.993 | an11 | 21.21 | T | 1.45929
T3 | 550 | 50 | 40 | T3 | 59.21 | 59.32 | 59.53 | a3 | 6.194 | c12 | 500 | R | −0.81930 | T3 | 6.4974 | 6.5131 | 6.5161 | a3 | 0.6739 | c12 | 500 | R | −0.081305
T4 | 550 | 20 | 120 | T4 | 59.7 | 59.81 | 57.34 | a4 | 48.28 | an12 | 21.21 | t | 6.2591 | T4 | 6.4737 | 6.4881 | 6.2177 | a4 | 5.254 | an12 | 21.24 | t | 0.686248
T5 | 450 | 50 | 120 | T5 | 48.38 | 48.38 | 46.41 | a5 | 62.29 | c13 | 550 | T2 | −18.5207 | T5 | 5.2683 | 5.2712 | 5.0509 | a5 | 6.654 | c13 | 550 | T2 | −2.05154
T6 | 550 | 20 | 40 | T6 | 60.48 | 60.55 | 62.6 | a6 | 73.11 | an13 | 21.21 | TR | −0.58475 | T6 | 6.5159 | 6.5255 | 6.7596 | a6 | 8.092 | an13 | 21.23 | TR | −0.045432
T7 | 450 | 50 | 40 | T7 | 13.61 | 13.59 | 16.12 | a7 | 71.21 | c21 | 18.51 | Tt | −8.7580 | T7 | 1.4817 | 1.4844 | 1.764 | a7 | 7.783 | c21 | 18.34 | Tt | −0.962156
T8 | 450 | 20 | 120 | T8 | 46.79 | 46.78 | 46.22 | a8 | 62.03 | an21 | 11.11 | R2 | −0.52116 | T8 | 5.1249 | 5.1261 | 5.1326 | a8 | 6.798 | an21 | 10.87 | R2 | −0.063717
T9 | 450 | 20 | 40 | T9 | 15.4 | 15.39 | 16.85 | a9 | 60.63 | c22 | 48.98 | Rt | 0.13025 | T9 | 1.6814 | 1.6823 | 1.8259 | a9 | 6.518 | c22 | 48.9 | Rt | −0.004959
T10 | 550 | 35 | 80 | T10 | 58.97 | 58.47 | 60.17 | a10 | 59.35 | an22 | 13.46 | t2 | −1.0892 | T10 | 6.4127 | 6.3484 | 6.5243 | a10 | 6.431 | an22 | 13.5 | t2 | −0.098695
T11 | 450 | 35 | 80 | T11 | 34.94 | 34.91 | 33.11 | a11 | 58.89 | c31 | 35.95 | r2 = 0.9746 |  | T11 | 3.8228 | 3.8171 | 3.6058 | a11 | 6.479 | c31 | 35.91 | r2 = 0.9753
T12 | 500 | 50 | 80 | T12 | 63.41 | 63.15 | 63.83 | a12 | 55.77 | an31 | 29.52 |  |  | T12 | 6.937 | 6.9082 | 6.9716 | a12 | 6.039 | an31 | 29.47
T13 | 500 | 20 | 80 | T13 | 66.51 | 66.35 | 65.46 | r2 = 0.9998 |  | c32 | 117.2 |  |  | T13 | 7.274 | 7.257 | 7.1342 | r2 = 0.9994 |  | c32 | 117.2
T14 | 500 | 35 | 120 | T14 | 64.56 | 64.51 | 70.33 |  |  | an32 | 35.91 |  |  | T14 | 7.1204 | 7.0681 | 7.7041 |  |  | an32 | 35.92
T15 | 500 | 35 | 40 | T15 | 64.22 | 64.19 | 57.82 | [6 empty] | T15 | 7.0207 | 6.9887 | 6.3316
|  |  |  | Experimental results for char yield, neural fuzzy model data and polynomial model data. | [9 empty] | Experimental results for three not covered experiments and neural fuzzy model data.
|  |  |  | Test | Ƞchar exp, % | Ƞchar neural fuzzy, % | Ƞchar polyn., % | Coefficient, neural fuzzy |  |  |  | Coefficient, polynomial |  | Test (T,r,t) | Ƞoil exp, % | Ƞchar exp, % | HHV exp, kcal/g | Energy Efficiency kcal/g
|  |  |  | T1 | 8.23 | 8.77 | 9.29 | a1 | −1.590 | c11 | 442.4 | Constant | 9.29182 | 475, 30, 60 | 40.1 | 1.83 | 10.92 | 4.38
|  |  |  | T2 | 5.2 | 5.2 | 5.03 | a2 | 10.86 | an11 | 32.98 | T | 1.3886 | 525, 40, 90 | 63.9 | 7.42 | 10.91 | 6.97
|  |  |  | T3 | 8.2 | 8.2 | 7.67 | a3 | 7.697 | c12 | 545.6 | R | −0.43780 | 475, 40, 60 | 40.1 | 2.1 | 10.93 | 4.39
|  |  |  | T4 | 8.19 | 8.14 | 7.4 | a4 | −1.276 | an12 | 45.45 | t | 1.4143
|  |  |  | T5 | 6.17 | 6.17 | 6.54 | a5 | 4.496 | c21 | 21.63 | T2 | −0.55977 | Neural fuzzy model
|  |  |  | T6 | 7.6 | 7.6 | 7.36 | a6 | 6.149 | an21 | 13.81 | TR | −0.07862 | 475, 30, 60 | 39.57 | 1.87 | 10.93 | 4.66
|  |  |  | T7 | – | – | – | a7 | 7.598 | c22 | 53.63 | Tt | −2.06237 | 525, 40, 90 | 64.38 | 7.39 | 10.92 | 6.64
|  |  |  | T8 | 7.93 | 7.91 | 8.6 | a8 | 8.369 | an22 | 6.994 | R2 | −0.34777 | 475, 40, 60 | 40.23 | 2.09 | 10.93 | 4.72
|  |  |  | T9 | – | – | – | a9 | 8.13 | c31 | 40 | Rt | −0.66937
|  |  |  | T10 | 8.4 | 8.43 | 10.12 | a10 | 8.13 | an31 | 16.98 | t2 | −2.90828
|  |  |  | T11 | 9.6 | 9.61 | 7.34 | a11 | 11.43 | c32 | 80 | r2 = 0.9045
|  |  |  | T12 | 9.1 | 9.07 | 8.51 | a12 | 4.365 | an32 | 16.99
|  |  |  | T13 | 9.32 | 8.76 | 9.38 | r2 = 0.9951 |  | c33 | 120
|  |  |  | T14 | 7.88 | 7.94 | 7.8 |  |  | an33 | 16.99
|  |  |  | T15 | 5.42 | 5.41 | 4.97
Experimental results for higher calorific value, neural fuzzy model data. And polynomial model data.
|  |  |  | Test | HHV exp, kcal/g | HHV neural fuzzy, kcal/g | HHV polyn, kcal/g | Coefficients, neural fuzzy |  |  |  | Coefficients, polyn.
|  |  |  | T1 | 10.8057 | 10.83 | 10.835 | a1 | 10.93 | c11 | 450 | Constant | 10.9719
|  |  |  | T2 | 10.8279 | 10.8254 | 10.858 | a2 | 10.93 | an11 | 21.16 | T | −0.02976
|  |  |  | T3 | 10.9741 | 10.9729 | 10.9382 | a3 | 10.9 | c12 | 500 | R | 0.00975
|  |  |  | T4 | 10.8444 | 10.8446 | 10.8339 | a4 | 10.9 | an12 | 21.45 | t | 0.00565
|  |  |  | T5 | 10.8901 | 10.893 | 10.8773 | a5 | 10.92 | c13 | 550.1 | T2 | −0.06441
|  |  |  | T6 | 10.7742 | 10.7609 | 10.787 | a6 | 11.42 | an13 | 21.1 | TR | 0.03409
|  |  |  | T7 | 10.8911 | 10.9054 | 10.9016 | a7 | 10.96 | c21 | 20.19 | Tt | −0.01396
|  |  |  | T8 | 10.9536 | 10.9532 | 10.9895 | a8 | 10.68 | an21 | 12.98 | R2 | −0.03276
|  |  |  | T9 | 10.9169 | 10.928 | 10.8868 | a9 | 10.75 | c22 | 50.18 | Rt | −0.03176
|  |  |  | T10 | 10.8742 | 10.8671 | 10.8777 | a10 | 10.82 | an22 | 12.52 | t2 | 0.00934
|  |  |  | T11 | 10.9407 | 10.9176 | 10.9372 | a11 | 10.99 | c31 | 44.27 | r2 = 0.8409
|  |  |  | T12 | 10.9408 | 10.9416 | 10.9488 | a12 | 10.81 | an31 | 36.75
|  |  |  | T13 | 10.9374 | 10.9403 | 10.9293 | r2 = 0.9819 |  | c32 | 129.3
|  |  |  | T14 | 11.0296 | 11.031 | 10.9868 |  |  | an32 | 19.62
|  |  |  | T15 | 10.9328 | 10.9339 | 10.9756

## 19
Component analysis of mix plastic waste before and after segregation.
Plastic type | Plastic Identification code | Before Segregation (%) | After segregation (%)
PE–HDPE | 2 | 54.3 | 58.6 |  |  | Hydrocarbon fractions in pyrolytic oil based on carbon number.
PE–LDPE | 4 | [5 empty] | Carbon No. | Fraction @10 °C/min | Fraction @20 °C/min
PP | 5 | 23.7 | 26.9 |  |  |  | C5-C9 | 39.2961 | 14.1115
PET | 1 | 5.3 | 5.6 |  |  |  | C10-C14 | 24.0872 | 24.5683
PS | 6 | 6.8 | 8.8 |  |  |  | C15-C19 | 6.5707 | 12.186
PVC | 3 | 7.8 | – |  |  |  | >C19 | 3.2117 | 19.5646
Others (Thermosets) | 7 | 2.1 | 0.1
Ultimate and Proximate analysis of mixed plastic waste after segregation.
Ultimate Analysis | Percentage
Carbon | 79.77
Hydrogen | 15.47
Nitrogen | 2.76
Sulphur | 0.04
Proximate Analysis | Percentage
Moisture | 0.6
Volatiles | 87.7
Fixed carbon | 8.4
Ash | 3.3 |  |  |  |  | GC-MS analysis of the liquid obtained at 500 °C in non-isothermal condition at the heating rate of 10 and 20 °C/min.
[9 empty] | Identified compound @10 °C/min | Mass % | Identified compound name @20 °C/min | Mass %
Product yield comparison for Municipal plastic waste at 500 °C with different heating rates and conditions. | [8 empty] | Pentane | 0.4043 | 2-Pentene, 3-methyl-, (E) | 0.4865
Heating Condition | Heating rate | Oil (Mass %) | Solid/Char (Mass %) | Gasa (Mass %) | Density (Kg/m3) |  |  |  | Pentane, 2-methyl | 2.421 | toluene | 5.6063
Non-Isothermal | 10 °C/min | 75.8 ± 0.8 | 10 ± 1.2 | 14.2 ± 2 | 0.72 |  |  |  | 1-Pentene, 2-methyl | 2.656 | 2,4-Dimethyl-1-heptene | 0.7102
Non-Isothermal | 20 °C/min | 82 ± 1.2 | 8.5 ± 1.1 | 10.5 ± 1.8 | 0.743 |  |  |  | Cyclohexane, 1,2-dibromo | 0.2394 | Cyclohexane, 1,2,4-trimethyl | 4.702
Isothermal | 20 °C/ms | 07 ± 1 | 2 ± 1 | 91 ± 1 | – |  |  |  | 1-Pentene, 2,4-dimethyl | 2.4208 | Triallylsilane | 2.6065
[9 empty] | toluene | 4.0816 | 2-sec-Butyl-3-methyl-1-pentene | 1.7039
Physical characterization of pyrolytic oil obtained in non-isothermal pyrolysis. | [8 empty] | 2-Heptene, 4-methyl-, (E) | 2.2084 | Cyclohexane, 2,4-diethyl-1-methyl | 1.418
| Pyrolytic oil |  | Diesel | Gasoline |  |  |  |  | Heptane, 4-methyl | 1.1907 | Cyclohexane, 1,2-diethyl-3-methyl | 1.4618
| @10 °C/min | @20 °C/min | [6 empty] | 1-Hexene, 3,3-dimethyl | 1.2109 | Cyclohexane, 1-ethyl-2-propyl | 3.7287
Density@15 °C (kg/l | 0.72 | 0.743 | 0.82–0.85 | 0.72–0.78 |  |  |  |  | Dodecane, 4,6-dimethyl | 1.6678 | 4,8-Dimethylnona-3,8-dien-2-one | 1.8243
Kinematic viscosity@40 °C (cSt) | 3.2 | 3.5 | 2–5.5 | 2–5.5 |  |  |  |  | 1,2,4,4-Tetramethylcyclopentene | 2.2813 | Cyclohexane, 2,4-diethyl-1-methyl | 2.4321
Flash point (°C) | 42 | 47 | 53–80 | −43 |  |  |  |  | Heptane, 2,4-dimethyl | 2.051 | 1,7-Nonadiene, 4,8-dimethyl | 0.6067
Fire point (°C) | 48 | 53 | – | – |  |  |  |  | Cyclohexane, 1,3,5-trimethyl | 2.6696 | 2-Undecene, 4-methyl | 1.8042
Pour point (°C) | −9 | −4 | −40 to −1 | −40 |  |  |  |  | 2,4-Dimethyl-1-heptene | 5.9878 | Cyclohexane, (1,2-dimethylbutyl) | 0.4186
Cloud point (°C) | −27 | −36 | – | – |  |  |  |  | 6,6-Dimethylhepta-2,4-diene | 1.8636 | 3-Heptene, 2,2,3,5,6-pentamethyl | 0.6094
GCV (MJ/kg) | 42.3 | 41.1 | 42–45 | 42–46 |  |  |  |  | 1,2,4,4-Tetramethylcyclopentene | 1.8096 | 3-Decene, 2,2-dimethyl-, (E) | 0.8482
Aromatic content (%) | 38 | 29 | 11–15 | 35–40 |  |  |  |  | Nonane | 0.3757 | Cyclopentane, 1-butyl-2-propyl | 1.4958
[9 empty] | Triallylsilane | 2.6209 | Dodecane | 0.4378
[9 empty] | Cyclohexane, 1,2,4-trimethyl | 1.1357 | 3-Decene, 2,2-dimethyl-, (E) | 0.921
[9 empty] | 1-Decene | 1.4885 | Cyclopentane, 1,2-dibutyl | 1.6844
[9 empty] | Decane | 0.5781 | 1-Tridecene | 0.5157
[9 empty] | Heptane, 3,3,5-trimethyl | 1.1521 | Tridecane | 0.523
[9 empty] | Undecane | 0.5166 | 2-Hexyl-1-octanol | 0.7151
[9 empty] | 1-Undecene | 0.6537 | Dodecane, 4,6-dimethyl | 0.3879
[9 empty] | 3-Undecene, (E) | 1.689 | 2-Tetradecene, (E) | 0.5754
[9 empty] | Nonane, 2,6-dimethyl | 1.7175 | Tetradecane | 0.4563
[9 empty] | Cyclohexane, 1-ethyl-2-propyl | 0.6097 | 1-Pentadecene | 0.9823
[9 empty] | Decane, 3,7-dimethyl | 1.4585 | Pentadecane | 0.6547
[9 empty] | Decane, 3,6-dimethyl | 2.3727 | 3-Hexadecene, (Z) | 0.9643
[9 empty] | 1-Dodecene | 1.6854 | Hexadecane | 0.9005
[9 empty] | Dodecane | 1.1725 | Sulfurous acid, pentyl undecyl ester | 1.381
[9 empty] | Tridecane | 0.7165 | 1-Decanol, 2-hexyl | 0.5091
[9 empty] | Dodecane, 4,6-dimethyl | 2.3434 | Heptadecane | 1.8011
[9 empty] | 5-Tetradecene, (E) | 1.9726 | 2,3-Dimethyl-3-heptene, (Z) | 0.4993
[9 empty] | 2-Tetradecene, (E) | 1.8648 | 1-Octadecene | 1.313
[9 empty] | Tetradecane | 0.8204 | Octadecane | 1.562
[9 empty] | 2,3-Dimethyldodecane | 1.2752 | Z-5-Nonadecene | 1.6187
[9 empty] | Pentadecane | 0.8917 | 3-Eicosene, (E) | 0.4231
[9 empty] | Cetene | 0.5667 | 5-Eicosene, (E) | 0.9725
[9 empty] | Hexadecane | 0.4086 | Eicosane | 2.5354
[9 empty] | 1-Heptadecene | 0.7343 | Nonadecyl trifluoroacetate | 2.5425
[9 empty] | Heptadecane | 1.0852 | Heneicosane | 0.7672
[9 empty] | 3-Heptadecene, (Z) | 1.0852 | 1-Docosene | 0.6659
[9 empty] | 1-Octadecene | 0.3008 | Docosane | 0.7226
[9 empty] | 1-Nonadecene | 0.5673 | 9-Tricosene, (Z) | 0.6675
[9 empty] | Nonadecane | 0.9309 | Heneicosyl pentafluoropropionate | 2.8125
[9 empty] | Eicosane | 1.1464 | Tetracosane | 1.679
[9 empty] | Nonadecyl trifluoroacetate | 0.3759 | 1-Hexacosene | 4.2201
[9 empty] | Henicos-1-ene | 0.384 | 1-Hexacosanol | 0.9393
[9 empty] | Heneicosane | 0.5252 | Tetratriacontane | 0.617
[9 empty] | 9-Tricosene, (Z) | 0.2031
[9 empty] | Tetracosane | 0.2559
[9 empty] | Hexacosane | 0.3212
[9 empty] | Total Identified | 73.1657 | Total Identified | 70.4304

## 21
Properties of Original PP and HDPE |  |  |  |  | Standard Test Methods Used For Physico-Chemical and Fuel Properties of Liquid Products Derived From PP and HDPE
Analysis (W%) | PP | HDPE |  |  | Property | Unit | Test method |  |  |  |  | Products Distribution in Liquid Fractions Derived From PP and HDPE
Proximate analysis moisture | 0 | 0 |  |  | Density @ 15°C | g/cm3 | IP160/87
Volatile matter | 99.9 | 99.81 |  |  | API gravity @ 60°F | − | IP160/87 | [5 empty] | Distribution of hydrocarbon range products (% age)
Ash | 0.01 | 0.18 |  |  | Kinematic Viscosity @ 40°C | mm2/s | IP 71/87 |  |  |  |  | Feed material | C6-C12 | C13-C16 | C17-C20 | C20-C30 | C30 <
Fixed carbon | 0.09 | 0.01 |  |  | Gross heat of combustion | kJ/kg | IP 12/80 |  |  |  |  | Polypropylene | 15.16 | 33.04 | 12.99 | 24.97 | 8.05
Carbon residue | 0.2 | 0.61 |  |  | Carbon Residue | % wt | IP 13/82 |  |  |  |  | Polyethylene | 32.56 | 30.8 | 14.19 | 12.35 | 10.95
Ultimate analysis |  |  |  |  | Ash | % wt | IP 4/81
Carbon | 83.1 | 84.74 |  |  | Cetane number | − | IP 41
Hydrogen | 11.77 | 11.65 |  |  | Octane Number (MON/RON) | − | ASTM D 2885/IP 360 |  |  |  |  | Hydrocarbons Group Type Distributions in Liquid Fractions Derived From PP and HDPE
Nitrogen | 0.14 | 0.02 |  |  | Pour point | °C | IP 15/67
Sulfur | 0.16 | 0.66 |  |  | Flash Point | °C | IP 34/85 | [5 empty] | Products distribution (% age)
Thermal analysis |  |  |  |  | Aniline point | °C | IP 2/78 |  |  |  |  | Feed material | Paraffins | Olefins | Naphthenes | Aromatics
Decomposition temperature (°C) | 405 | 590 |  |  | Diesel index | − | IP 21/53 |  |  |  |  | Polypropylene | 66.55 | 25.87 | 7.58 | 0
[12 empty] | Polyethylene | 59.7 | 31.9 | 8.4 | 0
Effect of Temperature on Product Yields from Pyrolysis of PP and HDPE | [6 empty] | Physico-Chemical and Fuel Properties of Liquid Fractions Derived From PP and HDPE
|  |  | Conversions to liquid, gas, and residue (%) |  |  |  |  | Experimental Value |  | Standard value
Polyolefin | Temperature (°C) | Total yield (%) | Liquid | Gas | Solid residue |  | Parameter | PP | HDPE | Gasoline | Diesel
Polypropylene | 250 | 86.32 | 57.27 | 29.05 | 13.68 |  | API gravity @ 60°F | 33.03 | 27.48 | 55 | 38
| 300 | 98.66 | 69.82 | 28.84 | 1.34 |  | Density @ 15 °C g/cm3 | 0.86 | 0.89 | 0.78 | 0.807
| 350 | 97.74 | 67.74 | 30 | 1.56 |  | Kinematic viscosity @ 40°C (mm2/s) | 4.09 | 5.08 | 1.17 | 1.9–4.1
| 400 | 94.3 | 63.23 | 31.07 | 5.7 |  | Gross heat of combustion (MJ/kg) |  |  | 42.5 | 43
Polyethylene | 250 | ND | ND | ND | ND |  | Carbon residue (% wt) | BD | BD | 0.14 | 0.35
| 300 | 66.95 | 30.7 | 36.25 | 33.05 |  | Ash (% wt) | 0 | 0 | − | 0.01
| 350 | 98.12 | 80.88 | 17.24 | 1.88 |  | Cetane number (min) | 49.3 | 46 | − | < 40
| 400 | 99.46 | 54.17 | 45.29 | 0.54 |  | Octane number (MON) (min) | 87.6 | 85.3 | 81–85 | −
[7 empty] | Octane number (RON) (min) | 97.8 | 95.3 | 91–95 | −
[7 empty] | Pour point (°C) | −9 | −5 | − | 6
[7 empty] | Flash Point (°C) | 30 | 48 | 42 | 52
[7 empty] | Aniline point (°C) | 40 | 45 | 71 | 77.5
[7 empty] | Diesel index | 34.35 | 31.05 | − | 40

## 30
Product yield from the fluidised bed pyrolysis of LDPE in relation to pyrolysis temperature (wt.%)
Product | Temperature (°C)
| 500 | 550 | 600 | 650 | 700
Gas | 10.8 | 21.4 | 24.2 | 40.1 | 71.4
Oil | 43.9 | 43.2 | 51 | 47.8 | 24.6
Wax | 45.3 | 35.4 | 24.8 | 12.1 | 4
Oil+Wax | 89.2 | 78.6 | 75.8 | 59.9 | 28.6

## 31
Product yields (wt.% of feed) and component mass balances for pyrolysis and gasification of HDPE
Temperature (°C) | 640 |  | 680 |  | 730 |  | 780 |  | 850
Process | Pyrolysis | Gasification | Pyrolysis | Gasification | Pyrolysis | Gasification | Pyrolysis | Gasification | Pyrolysis | Gasification
Residence time(s) | 1.45 | 1.4 | 1.3 | 0.9 | 1.3 | 1.2 | 0.81 | 1 | 0.85 | 1.03
Air factor | 0 | 6.1 | 0 | 6.9 | 0 | 6.1 | 0 | 5.8 | 0 | 6.2
Real temperature | 640 | 645 | 700 | 700 | 730 | 730 | 780 | 778 | 850 | 852
Gas yield | 33.5 | 54.2 | 69.4 | 86.7 | 91.7 | 104.6 | 102.2 | 104 | 89.1 | 103.8
Wax+oil yield | 68.5 | 51.6 | 39.6 | 35.4 | 18 | 14.3 | 9.6 | 11.6 | 16.2 | 14.6
Aqueous phase | 0 | 5.2 | 0 | 4.2 | 0 | 3.5 | 0 | 2.9 | 0 | 2.8
Hydrogen mass balance | 102 | 90 | 112 | 103 | 112 | 100 | 111 | 96 | 112 | 106
Carbon mass balance | 102 | 91 | 109 | 105 | 109 | 102 | 112 | 102 | 104 | 101

## 34
T (C) | 645 | 640 | 650 | 650 | 685 | 685 | 700 | 685 | 730 | 725 | 715 | 730 | 780 | 780 | 780 | 800 | 850 | 850 | 850 | 850
Residence time (s) | 0.82 | 0.99 | 1.46 | 2.57 | 0.79 | 1.3 | 1.69 | 2.12 | 0.78 | 1 | 1.38 | 2.27 | 0.7 | 0.81 | 1.34 | 1.55 | 0.64 | 0.86 | 1.22 | 1.71
Wax+Oil | 79.7 | 78.9 | 68.5 | 72.3 | 33.4 | 39.6 | 32.1 | 40.7 | 19.6 | 20.7 | 19.2 | 13.5 | 15.3 | 9.6 | 13.4 | 13.7 | 11.4 | 16.2 | 15.4 | 12.2
Gas | 17.5 | 11.4 | 31.5 | 22.1 | 60.1 | 59.9 | 64.2 | 55.9 | 79 | 77.3 | 75.1 | 76.1 | 78.8 | 85.6 | 86.4 | 83.1 | 75.1 | 72.5 | 65.1 | 64.5
T (C) | Residence time (s) | Wax+Oil | Gas
645 | 0.82 | 79.7 | 17.5
640 | 0.99 | 78.9 | 11.4
650 | 1.46 | 68.5 | 31.5
650 | 2.57 | 72.3 | 22.1
685 | 0.79 | 33.4 | 60.1
685 | 1.3 | 39.6 | 59.9
700 | 1.69 | 32.1 | 64.2
685 | 2.12 | 40.7 | 55.9
730 | 0.78 | 19.6 | 79
725 | 1 | 20.7 | 77.3
715 | 1.38 | 19.2 | 75.1
730 | 2.27 | 13.5 | 76.1
780 | 0.7 | 15.3 | 78.8
780 | 0.81 | 9.6 | 85.6
780 | 1.34 | 13.4 | 86.4
800 | 1.55 | 13.7 | 83.1
850 | 0.64 | 11.4 | 75.1
850 | 0.86 | 16.2 | 72.5
850 | 1.22 | 15.4 | 65.1
850 | 1.71 | 12.2 | 64.5

## 35
T | 450 | 500 | 550 | 600 | 650 | 700
Liquid | 97.6 | 96.4 | 95.3 | 98.7 | 90.7 | 90.2
Gas | - | 0.04 | 0.26 | 0.65 | 1.51 | 3.54
Char | 0.19 | 0.19 | 0.19 | 0.19 | 0.19 | 0.19 | Paper states less than 0.2
T | Liquid | Gas | Char
450 | 97.6 | - | 0.19
500 | 96.4 | 0.04 | 0.19
550 | 95.3 | 0.26 | 0.19
600 | 98.7 | 0.65 | 0.19
650 | 90.7 | 1.51 | 0.19
700 | 90.2 | 3.54 | 0.19