## Model Ready Data
HDPE | LDPE | PP | PS | PVC | PET | Temperature | Heating Rate | Particle Size | Feed Size | Residence Time | Reaction Time | N2 Rate | Catalyst | Batch | Fixed Bed | Fluid Bed | Horizonal Tube | Semi Batch | Oil Yield | Gas Yield | Char Yield | Reactor Type
0 | 100 | 0 | 0 | 0 | 0 | 500 | 10 | 2.5 |  | 30 | 20 | 200 | 0 | 0 | 1 | 0 | 0 | 0 | 95 | 5 | 0 | Fixed Bed Reactor
0 | 100 | 0 | 0 | 0 | 0 | 500 |  |  |  | 13.4 |  | 300 | 0 | 0 | 0 | 1 | 0 | 0 | 81.2 | 8.2 | 0.1 | Fluidized Bed Reactor
0 | 100 | 0 | 0 | 0 | 0 | 550 |  |  |  | 12.4 |  | 300 | 0 | 0 | 0 | 1 | 0 | 0 | 73.9 | 18 | 0.1 | Fluidized Bed Reactor
0 | 100 | 0 | 0 | 0 | 0 | 550 |  |  |  | 13.9 |  | 300 | 0 | 0 | 0 | 1 | 0 | 0 | 72.7 | 23.4 | 2.1 | Fluidized Bed Reactor
0 | 100 | 0 | 0 | 0 | 0 | 550 |  |  |  | 17.8 |  | 300 | 0 | 0 | 0 | 1 | 0 | 0 | 65.3 | 26.3 | 2.1 | Fluidized Bed Reactor
0 | 100 | 0 | 0 | 0 | 0 | 550 |  |  |  | 20.4 |  | 300 | 0 | 0 | 0 | 1 | 0 | 0 | 64.7 | 27.3 | 2.7 | Fluidized Bed Reactor
0 | 100 | 0 | 0 | 0 | 0 | 600 |  |  |  | 13.7 |  | 300 | 0 | 0 | 0 | 1 | 0 | 0 | 28.5 | 56.8 | 1.8 | Fluidized Bed Reactor
100 | 0 | 0 | 0 | 0 | 0 | 500 | 5 | 3 | 100 |  |  | 20 | 0 | 0 | 1 | 0 | 0 | 0 | 62 | 17 | 21 | Fixed Bed Reactor
100 | 0 | 0 | 0 | 0 | 0 | 550 | 5 | 3 | 100 |  |  | 20 | 0 | 0 | 1 | 0 | 0 | 0 | 71 | 22 | 7 | Fixed Bed Reactor
100 | 0 | 0 | 0 | 0 | 0 | 600 | 5 | 3 | 100 |  |  | 20 | 0 | 0 | 1 | 0 | 0 | 0 | 69 | 27 | 4 | Fixed Bed Reactor
100 | 0 | 0 | 0 | 0 | 0 | 650 | 5 | 3 | 100 |  |  | 20 | 0 | 0 | 1 | 0 | 0 | 0 | 68 | 30 | 2 | Fixed Bed Reactor
100 | 0 | 0 | 0 | 0 | 0 | 700 | 5 | 3 | 100 |  |  | 20 | 0 | 0 | 1 | 0 | 0 | 0 | 69 | 30 | 1 | Fixed Bed Reactor
100 | 0 | 0 | 0 | 0 | 0 | 750 | 5 | 3 | 100 |  |  | 20 | 0 | 0 | 1 | 0 | 0 | 0 | 63 | 36 | 1 | Fixed Bed Reactor
100 | 0 | 0 | 0 | 0 | 0 | 800 | 5 | 3 | 100 |  |  | 20 | 0 | 0 | 1 | 0 | 0 | 0 | 64 | 35 | 1 | Fixed Bed Reactor
0 | 100 | 0 | 0 | 0 | 0 | 400 | 5 | 0.5 | 0.6 |  |  | 150 | 0 | 1 | 0 | 0 | 0 | 0 | 93.1 | 14.6 | 0 | Batch
100 | 0 | 0 | 0 | 0 | 0 | 400 | 5 | 0.5 | 0.6 |  |  | 150 | 0 | 1 | 0 | 0 | 0 | 0 | 84.7 | 16.3 | 0 | Batch
0 | 68 | 16 | 16 | 0 | 0 | 430 |  | 3 |  |  | 20 |  | 0 | 1 | 0 | 0 | 0 | 0 | 93 | 4 | 0 | Batch
0 | 16 | 68 | 16 | 0 | 0 | 430 |  | 3 |  |  | 20 |  | 0 | 1 | 0 | 0 | 0 | 0 | 90 | 6 | 0 | Batch
0 | 16 | 16 | 68 | 0 | 0 | 430 |  | 3 |  |  | 20 |  | 0 | 1 | 0 | 0 | 0 | 0 | 92 | 3 | 0 | Batch
0 | 100 | 0 | 0 | 0 | 0 | 430 |  | 3 |  |  | 20 |  | 0 | 1 | 0 | 0 | 0 | 0 | 90 | 8 | 0 | Batch
0 | 0 | 100 | 0 | 0 | 0 | 430 |  | 3 |  |  | 20 |  | 0 | 1 | 0 | 0 | 0 | 0 | 92 | 4 | 0 | Batch
0 | 0 | 0 | 100 | 0 | 0 | 430 |  | 3 |  |  | 20 |  | 0 | 1 | 0 | 0 | 0 | 0 | 95 | 2 | 0 | Batch
0 | 33 | 33 | 33 | 0 | 0 | 430 |  | 3 |  |  | 20 |  | 0 | 1 | 0 | 0 | 0 | 0 | 91 | 3 | 0 | Batch
100 | 0 | 0 | 0 | 0 | 0 | 450 | 6.5 |  |  |  | 30 |  | 0 | 1 | 0 | 0 | 0 | 0 | 84 | 13 | 3 | Batch
100 | 0 | 0 | 0 | 0 | 0 | 400 | 20 |  | 20 |  | 760 |  | 0 | 1 | 0 | 0 | 0 | 0 | 11.2 | 84.2 | 4.6 | Batch
100 | 0 | 0 | 0 | 0 | 0 | 450 | 20 |  | 20 |  | 290 |  | 0 | 1 | 0 | 0 | 0 | 0 | 23.96 | 72.24 | 3.8 | Batch
100 | 0 | 0 | 0 | 0 | 0 | 500 | 20 |  | 20 |  | 68 |  | 0 | 1 | 0 | 0 | 0 | 0 | 72.25 | 24.75 | 3 | Batch
100 | 0 | 0 | 0 | 0 | 0 | 550 | 20 |  | 20 |  | 54 |  | 0 | 1 | 0 | 0 | 0 | 0 | 79.08 | 18.42 | 2.5 | Batch
0 | 0 | 0 | 100 | 0 | 0 | 450 | 5 | 1.5 | 10 |  |  | 250 | 0 | 1 | 0 | 0 | 0 | 0 | 95.77 | 2.28 | 1.95 | Batch
0 | 0 | 0 | 100 | 0 | 0 | 450 | 10 | 1.5 | 10 |  |  | 250 | 0 | 1 | 0 | 0 | 0 | 0 | 95.79 | 3.4 | 1.81 | Batch
0 | 0 | 0 | 100 | 0 | 0 | 450 | 15 | 1.5 | 10 |  |  | 250 | 0 | 1 | 0 | 0 | 0 | 0 | 92.75 | 5.65 | 1.6 | Batch
0 | 0 | 0 | 100 | 0 | 0 | 450 | 20 | 1.5 | 10 |  |  | 250 | 0 | 1 | 0 | 0 | 0 | 0 | 92.65 | 6.31 | 1.04 | Batch
0 | 100 | 0 | 0 | 0 | 0 | 450 | 5 | 1.5 | 10 |  |  | 250 | 0 | 1 | 0 | 0 | 0 | 0 | 81.65 | 18.17 | 0.18 | Batch
0 | 100 | 0 | 0 | 0 | 0 | 450 | 10 | 1.5 | 10 |  |  | 250 | 0 | 1 | 0 | 0 | 0 | 0 | 81.33 | 18.57 | 0.1 | Batch
0 | 100 | 0 | 0 | 0 | 0 | 450 | 15 | 1.5 | 10 |  |  | 250 | 0 | 1 | 0 | 0 | 0 | 0 | 72.63 | 27.36 | 0.01 | Batch
0 | 100 | 0 | 0 | 0 | 0 | 450 | 20 | 1.5 | 10 |  |  | 250 | 0 | 1 | 0 | 0 | 0 | 0 | 61.24 | 38.76 | 0 | Batch
0 | 0 | 0 | 0 | 0 | 100 | 450 | 5 | 1.5 | 10 |  |  | 250 | 0 | 1 | 0 | 0 | 0 | 0 | 39.02 | 51.61 | 9.37 | Batch
0 | 0 | 0 | 0 | 0 | 100 | 450 | 10 | 1.5 | 10 |  |  | 250 | 0 | 1 | 0 | 0 | 0 | 0 | 35.4 | 56.32 | 8.28 | Batch
0 | 0 | 0 | 0 | 0 | 100 | 450 | 15 | 1.5 | 10 |  |  | 250 | 0 | 1 | 0 | 0 | 0 | 0 | 29.71 | 64.54 | 5.75 | Batch
0 | 0 | 0 | 0 | 0 | 100 | 450 | 20 | 1.5 | 10 |  |  | 250 | 0 | 1 | 0 | 0 | 0 | 0 | 29.16 | 65.21 | 5.63 | Batch
0 | 0 | 100 | 0 | 0 | 0 | 450 | 5 | 1.5 | 10 |  |  | 250 | 0 | 1 | 0 | 0 | 0 | 0 | 83.34 | 16.55 | 0.11 | Batch
0 | 0 | 100 | 0 | 0 | 0 | 450 | 10 | 1.5 | 10 |  |  | 250 | 0 | 1 | 0 | 0 | 0 | 0 | 82.67 | 17.2 | 0.13 | Batch
0 | 0 | 100 | 0 | 0 | 0 | 450 | 15 | 1.5 | 10 |  |  | 250 | 0 | 1 | 0 | 0 | 0 | 0 | 82.92 | 17.88 | 0.1 | Batch
0 | 0 | 100 | 0 | 0 | 0 | 450 | 20 | 1.5 | 10 |  |  | 250 | 0 | 1 | 0 | 0 | 0 | 0 | 68.06 | 31.84 | 0.1 | Batch
100 | 0 | 0 | 0 | 0 | 0 | 700 | 25 |  |  | 25 |  | 200 | 0 | 0 | 1 | 0 | 0 | 0 | 79.72 | 16.77 | 0 | Fixed Bed Reactor
0 | 100 | 0 | 0 | 0 | 0 | 700 | 25 |  |  | 25 |  | 200 | 0 | 0 | 1 | 0 | 0 | 0 | 84.25 | 15.02 | 0 | Fixed Bed Reactor
0 | 0 | 100 | 0 | 0 | 0 | 700 | 25 |  |  | 25 |  | 200 | 0 | 0 | 1 | 0 | 0 | 0 | 84.44 | 13.63 | 0.15 | Fixed Bed Reactor
0 | 0 | 0 | 100 | 0 | 0 | 700 | 25 |  |  | 25 |  | 200 | 0 | 0 | 1 | 0 | 0 | 0 | 83.77 | 3.41 | 3.5 | Fixed Bed Reactor
0 | 0 | 0 | 0 | 100 | 0 | 700 | 25 |  |  | 25 |  | 200 | 0 | 0 | 1 | 0 | 0 | 0 | 31.69 | 2.47 | 13.78 | Fixed Bed Reactor
0 | 0 | 0 | 0 | 0 | 100 | 700 | 25 |  |  | 25 |  | 200 | 0 | 0 | 1 | 0 | 0 | 0 | 41.3 | 33.99 | 15.55 | Fixed Bed Reactor
31.25 | 31.25 | 7.29 | 13.5 | 11.46 | 5.21 | 700 | 25 |  |  | 25 |  | 200 | 0 | 0 | 1 | 0 | 0 | 0 | 75.12 | 9.63 | 2.87 | Fixed Bed Reactor
100 | 0 | 0 | 0 | 0 | 0 | 500 |  | 3 | 50 |  |  | 1400 | 0 | 1 | 0 | 0 | 0 | 0 | 81 | 19 | 0 | Batch
100 | 0 | 0 | 0 | 0 | 0 | 600 |  | 3 | 50 |  |  | 1400 | 0 | 1 | 0 | 0 | 0 | 0 | 79.1 | 20.9 | 0 | Batch
43 | 43 | 9.7 | 0 | 0 | 0 | 500 | 35 | 3.5 | 40 | 80 |  | 830 | 0 | 0 | 0 | 0 | 1 | 0 | 63.91 | 27.86 | 8.23 | Horizontal Tubular Reactor
43 | 43 | 9.7 | 0 | 0 | 0 | 550 | 50 | 3.5 | 40 | 120 |  | 830 | 0 | 0 | 0 | 0 | 1 | 0 | 56.08 | 38.72 | 5.2 | Horizontal Tubular Reactor
43 | 43 | 9.7 | 0 | 0 | 0 | 550 | 50 | 3.5 | 40 | 40 |  | 830 | 0 | 0 | 0 | 0 | 1 | 0 | 59.21 | 32.59 | 8.2 | Horizontal Tubular Reactor
43 | 43 | 9.7 | 0 | 0 | 0 | 550 | 20 | 3.5 | 40 | 120 |  | 830 | 0 | 0 | 0 | 0 | 1 | 0 | 59.7 | 32.11 | 8.19 | Horizontal Tubular Reactor
43 | 43 | 9.7 | 0 | 0 | 0 | 450 | 50 | 3.5 | 40 | 120 |  | 830 | 0 | 0 | 0 | 0 | 1 | 0 | 48.38 | 45.45 | 6.17 | Horizontal Tubular Reactor
43 | 43 | 9.7 | 0 | 0 | 0 | 550 | 20 | 3.5 | 40 | 40 |  | 830 | 0 | 0 | 0 | 0 | 1 | 0 | 60.48 | 31.92 | 7.6 | Horizontal Tubular Reactor
43 | 43 | 9.7 | 0 | 0 | 0 | 450 | 50 | 3.5 | 40 | 40 |  | 830 | 0 | 0 | 0 | 0 | 1 | 0 | 13.61 | 86.39 | 0 | Horizontal Tubular Reactor
43 | 43 | 9.7 | 0 | 0 | 0 | 450 | 20 | 3.5 | 40 | 120 |  | 830 | 0 | 0 | 0 | 0 | 1 | 0 | 46.79 | 45.28 | 7.93 | Horizontal Tubular Reactor
43 | 43 | 9.7 | 0 | 0 | 0 | 450 | 20 | 3.5 | 40 | 40 |  | 830 | 0 | 0 | 0 | 0 | 1 | 0 | 15.4 | 84.6 | 0 | Horizontal Tubular Reactor
43 | 43 | 9.7 | 0 | 0 | 0 | 550 | 35 | 3.5 | 40 | 80 |  | 830 | 0 | 0 | 0 | 0 | 1 | 0 | 58.97 | 32.63 | 8.4 | Horizontal Tubular Reactor
43 | 43 | 9.7 | 0 | 0 | 0 | 450 | 35 | 3.5 | 40 | 80 |  | 830 | 0 | 0 | 0 | 0 | 1 | 0 | 34.94 | 55.46 | 9.6 | Horizontal Tubular Reactor
43 | 43 | 9.7 | 0 | 0 | 0 | 500 | 50 | 3.5 | 40 | 80 |  | 830 | 0 | 0 | 0 | 0 | 1 | 0 | 63.41 | 27.49 | 9.1 | Horizontal Tubular Reactor
43 | 43 | 9.7 | 0 | 0 | 0 | 500 | 20 | 3.5 | 40 | 80 |  | 830 | 0 | 0 | 0 | 0 | 1 | 0 | 66.51 | 24.17 | 9.32 | Horizontal Tubular Reactor
43 | 43 | 9.7 | 0 | 0 | 0 | 500 | 35 | 3.5 | 40 | 120 |  | 830 | 0 | 0 | 0 | 0 | 1 | 0 | 64.56 | 27.56 | 7.88 | Horizontal Tubular Reactor
43 | 43 | 9.7 | 0 | 0 | 0 | 500 | 35 | 3.5 | 40 | 40 |  | 830 | 0 | 0 | 0 | 0 | 1 | 0 | 64.22 | 30.36 | 5.42 | Horizontal Tubular Reactor
29.3 | 29.3 | 26.9 | 8.8 | 0 | 5.6 | 500 | 10 |  |  |  | 30 | 1000 | 0 | 1 | 0 | 0 | 0 | 0 | 75.8 | 14.2 | 10 | Batch
29.3 | 29.3 | 26.9 | 8.8 | 0 | 5.6 | 500 | 20 |  |  |  | 30 | 1000 | 0 | 1 | 0 | 0 | 0 | 0 | 82 | 10.5 | 8.5 | Batch
0 | 0 | 100 | 0 | 0 | 0 | 250 |  |  | 2 |  |  |  | 0 | 1 | 0 | 0 | 0 | 0 | 57.27 | 29.05 | 13.68 | Batch
0 | 0 | 100 | 0 | 0 | 0 | 300 |  |  | 2 |  |  |  | 0 | 1 | 0 | 0 | 0 | 0 | 69.82 | 28.84 | 1.34 | Batch
0 | 0 | 100 | 0 | 0 | 0 | 350 |  |  | 2 |  |  |  | 0 | 1 | 0 | 0 | 0 | 0 | 67.74 | 30 | 1.56 | Batch
0 | 0 | 100 | 0 | 0 | 0 | 400 |  |  | 2 |  |  |  | 0 | 1 | 0 | 0 | 0 | 0 | 63.23 | 31.07 | 5.7 | Batch
100 | 0 | 0 | 0 | 0 | 0 | 300 |  |  | 2 |  |  |  | 0 | 1 | 0 | 0 | 0 | 0 | 30.7 | 36.25 | 33.05 | Batch
100 | 0 | 0 | 0 | 0 | 0 | 350 |  |  | 2 |  |  |  | 0 | 1 | 0 | 0 | 0 | 0 | 80.88 | 17.24 | 1.88 | Batch
100 | 0 | 0 | 0 | 0 | 0 | 400 |  |  | 2 |  |  |  | 0 | 1 | 0 | 0 | 0 | 0 | 54.17 | 45.29 | 0.54 | Batch
0 | 0 | 100 | 0 | 0 | 0 | 460 |  |  | 10 |  |  |  | 0 | 1 | 0 | 0 | 0 | 0 | 86 | 14 | 0 | Batch
0 | 34 | 66 | 0 | 0 | 0 | 460 |  |  | 10 |  |  |  | 0 | 1 | 0 | 0 | 0 | 0 | 84 | 16 | 0 | Batch
0 | 66 | 34 | 0 | 0 | 0 | 460 |  |  | 10 |  |  |  | 0 | 1 | 0 | 0 | 0 | 0 | 63 | 37 | 0 | Batch
0 | 100 | 0 | 0 | 0 | 0 | 460 |  |  | 10 |  |  |  | 0 | 1 | 0 | 0 | 0 | 0 | 95 | 5 | 0 | Batch
0 | 100 | 0 | 0 | 0 | 0 | 500 | 6 | 2 |  |  |  |  | 0 | 1 | 0 | 0 | 0 | 0 | 80.41 | 19.43 | 0.16 | Batch
0 | 100 | 0 | 0 | 0 | 0 | 500 | 8 | 2 |  |  |  |  | 0 | 1 | 0 | 0 | 0 | 0 | 79.64 | 20.23 | 0.11 | Batch
0 | 100 | 0 | 0 | 0 | 0 | 500 | 10 | 2 |  |  |  |  | 0 | 1 | 0 | 0 | 0 | 0 | 76.45 | 23.46 | 0.09 | Batch
0 | 100 | 0 | 0 | 0 | 0 | 500 | 12 | 2 |  |  |  |  | 0 | 1 | 0 | 0 | 0 | 0 | 74.32 | 25.64 | 0.04 | Batch
0 | 100 | 0 | 0 | 0 | 0 | 500 | 14 | 2 |  |  |  |  | 0 | 1 | 0 | 0 | 0 | 0 | 71.11 | 28.85 | 0.04 | Batch
0 | 0 | 0 | 0 | 0 | 100 | 500 | 6 | 2 |  |  |  |  | 0 | 1 | 0 | 0 | 0 | 0 | 38.89 | 52.13 | 8.98 | Batch
0 | 0 | 0 | 0 | 0 | 100 | 500 | 8 | 2 |  |  |  |  | 0 | 1 | 0 | 0 | 0 | 0 | 34.16 | 57.72 | 8.12 | Batch
0 | 0 | 0 | 0 | 0 | 100 | 500 | 10 | 2 |  |  |  |  | 0 | 1 | 0 | 0 | 0 | 0 | 32.13 | 60.23 | 7.64 | Batch
0 | 0 | 0 | 0 | 0 | 100 | 500 | 12 | 2 |  |  |  |  | 0 | 1 | 0 | 0 | 0 | 0 | 30.33 | 63.03 | 6.61 | Batch
0 | 0 | 0 | 0 | 0 | 100 | 500 | 14 | 2 |  |  |  |  | 0 | 1 | 0 | 0 | 0 | 0 | 29.14 | 65.12 | 5.74 | Batch
0 | 0 | 100 | 0 | 0 | 0 | 500 | 6 | 2 |  |  |  |  | 0 | 1 | 0 | 0 | 0 | 0 | 82.12 | 17.76 | 0.12 | Batch
0 | 0 | 100 | 0 | 0 | 0 | 500 | 8 | 2 |  |  |  |  | 0 | 1 | 0 | 0 | 0 | 0 | 81.32 | 18.68 | 0.09 | Batch
0 | 0 | 100 | 0 | 0 | 0 | 500 | 10 | 2 |  |  |  |  | 0 | 1 | 0 | 0 | 0 | 0 | 80.65 | 19.28 | 0.07 | Batch
0 | 0 | 100 | 0 | 0 | 0 | 500 | 12 | 2 |  |  |  |  | 0 | 1 | 0 | 0 | 0 | 0 | 79.41 | 20.55 | 0.04 | Batch
0 | 0 | 100 | 0 | 0 | 0 | 500 | 14 | 2 |  |  |  |  | 0 | 1 | 0 | 0 | 0 | 0 | 78.26 | 21.74 | 0 | Batch
26.2 | 31.1 | 8.2 | 13 | 0 | 0 | 500 | 20 | 2.5 | 400 |  | 30 | 200 | 0 | 0 | 1 | 0 | 0 | 0 | 29 | 20.89 | 50.11 | Fixed Bed Reactor
17.8 | 19.6 | 13.9 | 8.7 | 0 | 0 | 500 | 20 | 2.5 | 400 |  | 30 | 200 | 0 | 0 | 1 | 0 | 0 | 0 | 26.33 | 19.17 | 54.5 | Fixed Bed Reactor
3.5 | 25 | 22.2 | 4 | 0 | 0 | 500 | 20 | 2.5 | 400 |  | 30 | 200 | 0 | 0 | 1 | 0 | 0 | 0 | 44.62 | 39 | 16.38 | Fixed Bed Reactor
17 | 34 | 15.4 | 12.4 | 0 | 0 | 500 | 20 | 2.5 | 400 |  | 30 | 200 | 0 | 0 | 1 | 0 | 0 | 0 | 43.2 | 9.28 | 47.52 | Fixed Bed Reactor
100 | 0 | 0 | 0 | 0 | 0 | 430 | 3 |  | 10 |  | 350 |  | 0 | 1 | 0 | 0 | 0 | 0 | 84.7 | 6.3 | 9 | Batch
0 | 100 | 0 | 0 | 0 | 0 | 430 | 3 |  | 10 |  | 300 |  | 0 | 1 | 0 | 0 | 0 | 0 | 84.3 | 8.2 | 7.5 | Batch
0 | 100 | 0 | 0 | 0 | 0 | 430 | 3 |  | 10 |  | 300 |  | 0 | 1 | 0 | 0 | 0 | 0 | 84.6 | 7.8 | 7.6 | Batch
50 | 50 | 0 | 0 | 0 | 0 | 430 | 3 |  | 10 |  | 375 |  | 0 | 1 | 0 | 0 | 0 | 0 | 83.7 | 11.6 | 11 | Batch
0 | 0 | 0 | 100 | 0 | 0 | 450 | 10 |  | 1000 |  | 75 |  | 0 | 1 | 0 | 0 | 0 | 0 | 80.8 | 13 | 6.2 | Batch
50 | 50 | 0 | 0 | 0 | 0 | 450 | 10 |  | 1000 |  | 75 |  | 0 | 1 | 0 | 0 | 0 | 0 | 25 | 62 | 13 | Batch
0 | 0 | 100 | 0 | 0 | 0 | 450 | 10 |  | 1000 |  | 75 |  | 0 | 1 | 0 | 0 | 0 | 0 | 42 | 54 | 3.5 | Batch
0 | 0 | 50 | 50 | 0 | 0 | 450 | 10 |  | 1000 |  | 75 |  | 0 | 1 | 0 | 0 | 0 | 0 | 25 | 69.9 | 5.1 | Batch
25 | 25 | 0 | 50 | 0 | 0 | 450 | 10 |  | 1000 |  | 75 |  | 0 | 1 | 0 | 0 | 0 | 0 | 54 | 38.3 | 7.7 | Batch
25 | 25 | 50 | 0 | 0 | 0 | 450 | 10 |  | 1000 |  | 75 |  | 0 | 1 | 0 | 0 | 0 | 0 | 24 | 51.2 | 24.8 | Batch
12.5 | 12.5 | 25 | 50 | 0 | 0 | 450 | 10 |  | 1000 |  | 75 |  | 0 | 1 | 0 | 0 | 0 | 0 | 49 | 47.1 | 3.9 | Batch
10 | 10 | 20 | 40 | 0 | 20 | 450 | 10 |  | 1000 |  | 75 |  | 0 | 1 | 0 | 0 | 0 | 0 | 40 | 42 | 18 | Batch
0 | 100 | 0 | 0 | 0 | 0 | 450 | 7.5 |  | 17 |  | 92 | 50 | 0 | 1 | 0 | 0 | 0 | 0 | 79.8 | 15.1 | 5.1 | Batch
100 | 0 | 0 | 0 | 0 | 0 | 450 | 7.5 |  | 17 |  | 92 | 50 | 0 | 1 | 0 | 0 | 0 | 0 | 79.8 | 17 | 3.2 | Batch
0 | 100 | 0 | 0 | 0 | 0 | 450 | 7.5 |  | 17 |  | 92 | 50 | 0 | 1 | 0 | 0 | 0 | 0 | 79.1 | 12.6 | 8.3 | Batch
0 | 0 | 100 | 0 | 0 | 0 | 450 | 7.5 |  | 17 |  | 92 | 50 | 0 | 1 | 0 | 0 | 0 | 0 | 85 | 14.2 | 0.9 | Batch
0 | 50 | 50 | 0 | 0 | 0 | 450 | 7.5 |  | 17 |  | 92 | 50 | 0 | 1 | 0 | 0 | 0 | 0 | 79.4 | 17.2 | 3.4 | Batch
33.3 | 33.3 | 33.3 | 0 | 0 | 0 | 450 | 7.5 |  | 17 |  | 92 | 50 | 0 | 1 | 0 | 0 | 0 | 0 | 82.4 | 13.8 | 3.8 | Batch
25 | 50 | 25 | 0 | 0 | 0 | 450 | 7.5 |  | 17 |  | 92 | 50 | 0 | 1 | 0 | 0 | 0 | 0 | 79.7 | 14.4 | 5.9 | Batch
34.6 | 34.6 | 9.6 | 9.6 | 10.6 | 1.1 | 450 | 7.5 |  | 17 |  | 92 | 50 | 0 | 1 | 0 | 0 | 0 | 0 | 75.4 | 21.9 | 2.7 | Batch
25 | 50 | 25 | 0 | 0 | 0 | 450 |  |  | 17 |  | 80 | 50 | 0 | 1 | 0 | 0 | 0 | 0 | 79.7 | 14.4 | 5.9 | Batch
0 | 100 | 0 | 0 | 0 | 0 | 450 |  |  | 17 |  | 80 | 50 | 0 | 1 | 0 | 0 | 0 | 0 | 79.1 | 12.6 | 8.3 | Batch
44.4 | 0 | 21.2 | 13.3 | 12.2 | 8.9 | 500 | 5 | 7.5 | 35 |  | 60 |  | 0 | 1 | 0 | 0 | 0 | 0 | 48.7 | 3.7 | 34.6 | Batch
100 | 0 | 0 | 0 | 0 | 0 | 500 | 5 | 3.5 | 35 |  | 60 |  | 0 | 1 | 0 | 0 | 0 | 0 | 93 | 7 | 0 | Batch
0 | 0 | 100 | 0 | 0 | 0 | 500 | 5 | 3.5 | 35 |  | 60 |  | 0 | 1 | 0 | 0 | 0 | 0 | 95 | 5 | 0 | Batch
0 | 0 | 0 | 100 | 0 | 0 | 500 | 5 | 3.5 | 35 |  | 60 |  | 0 | 1 | 0 | 0 | 0 | 0 | 71 | 2 | 27 | Batch
0 | 0 | 0 | 0 | 0 | 100 | 500 | 5 | 3.5 | 35 |  | 60 |  | 0 | 1 | 0 | 0 | 0 | 0 | 15 | 32 | 53 | Batch
50 | 50 | 0 | 0 | 0 | 0 | 500 | 10 | 5 | 2 |  | 30 |  | 0 | 0 | 1 | 0 | 0 | 0 | 83 | 10 | 0 | Fixed Bed Reactor
0 | 0 | 100 | 0 | 0 | 0 | 500 | 10 | 5 | 2 |  | 30 |  | 0 | 0 | 1 | 0 | 0 | 0 | 81 | 17 | 0 | Fixed Bed Reactor
0 | 0 | 0 | 100 | 0 | 0 | 500 | 10 | 5 | 2 |  | 30 |  | 0 | 0 | 1 | 0 | 0 | 0 | 97 | 3 | 0 | Fixed Bed Reactor
0 | 0 | 0 | 0 | 0 | 100 | 500 | 10 | 5 | 2 |  | 30 |  | 0 | 0 | 1 | 0 | 0 | 0 | 38.5 | 30 | 20 | Fixed Bed Reactor
30 | 30 | 13 | 18 | 0 | 0 | 500 | 10 | 5 | 2 |  | 30 |  | 0 | 0 | 1 | 0 | 0 | 0 | 80 | 13 | 7 | Fixed Bed Reactor
30 | 30 | 13 | 18 | 0 | 0 | 500 | 10 | 5 | 2 |  | 30 |  | 0 | 0 | 1 | 0 | 0 | 0 | 88 | 10 | 2 | Fixed Bed Reactor
29.4 | 29.4 | 26.9 | 8.7 | 0 | 5.6 | 450 | 20 | 20 | 200 |  | 60 | 100 | 0 | 1 | 0 | 0 | 0 | 0 | 78 | 10 | 12 | Batch
29.4 | 29.4 | 26.9 | 8.7 | 0 | 5.6 | 500 | 20 | 20 | 200 |  | 60 | 100 | 0 | 1 | 0 | 0 | 0 | 0 | 80.5 | 10 | 9.5 | Batch
29.4 | 29.4 | 26.9 | 8.7 | 0 | 5.6 | 550 | 20 | 20 | 200 |  | 60 | 100 | 0 | 1 | 0 | 0 | 0 | 0 | 82 | 12 | 5 | Batch
29.4 | 29.4 | 26.9 | 8.7 | 0 | 5.6 | 600 | 20 | 20 | 200 |  | 60 | 100 | 0 | 1 | 0 | 0 | 0 | 0 | 84 | 12 | 3 | Batch
100 | 0 | 0 | 0 | 0 | 0 | 645 |  | 0.225 |  | 0.82 | 22.5 |  | 0 | 0 | 0 | 1 | 0 | 0 | 79.7 | 17.5 | 0 | Fluidized Bed Reactor
100 | 0 | 0 | 0 | 0 | 0 | 640 |  | 0.225 |  | 0.99 | 22.5 |  | 0 | 0 | 0 | 1 | 0 | 0 | 78.9 | 11.4 | 0 | Fluidized Bed Reactor
100 | 0 | 0 | 0 | 0 | 0 | 650 |  | 0.225 |  | 1.46 | 22.5 |  | 0 | 0 | 0 | 1 | 0 | 0 | 68.5 | 31.5 | 0 | Fluidized Bed Reactor
100 | 0 | 0 | 0 | 0 | 0 | 650 |  | 0.225 |  | 2.57 | 22.5 |  | 0 | 0 | 0 | 1 | 0 | 0 | 72.3 | 22.1 | 0 | Fluidized Bed Reactor
100 | 0 | 0 | 0 | 0 | 0 | 685 |  | 0.225 |  | 0.79 | 22.5 |  | 0 | 0 | 0 | 1 | 0 | 0 | 33.4 | 60.1 | 0 | Fluidized Bed Reactor
100 | 0 | 0 | 0 | 0 | 0 | 685 |  | 0.225 |  | 1.3 | 22.5 |  | 0 | 0 | 0 | 1 | 0 | 0 | 39.6 | 59.9 | 0 | Fluidized Bed Reactor
100 | 0 | 0 | 0 | 0 | 0 | 700 |  | 0.225 |  | 1.69 | 22.5 |  | 0 | 0 | 0 | 1 | 0 | 0 | 32.1 | 64.2 | 0 | Fluidized Bed Reactor
100 | 0 | 0 | 0 | 0 | 0 | 685 |  | 0.225 |  | 2.12 | 22.5 |  | 0 | 0 | 0 | 1 | 0 | 0 | 40.7 | 55.9 | 0 | Fluidized Bed Reactor
100 | 0 | 0 | 0 | 0 | 0 | 730 |  | 0.225 |  | 0.78 | 22.5 |  | 0 | 0 | 0 | 1 | 0 | 0 | 19.6 | 79 | 0 | Fluidized Bed Reactor
100 | 0 | 0 | 0 | 0 | 0 | 725 |  | 0.225 |  | 1 | 22.5 |  | 0 | 0 | 0 | 1 | 0 | 0 | 20.7 | 77.3 | 0 | Fluidized Bed Reactor
100 | 0 | 0 | 0 | 0 | 0 | 715 |  | 0.225 |  | 1.38 | 22.5 |  | 0 | 0 | 0 | 1 | 0 | 0 | 19.2 | 75.1 | 0 | Fluidized Bed Reactor
100 | 0 | 0 | 0 | 0 | 0 | 730 |  | 0.225 |  | 2.27 | 22.5 |  | 0 | 0 | 0 | 1 | 0 | 0 | 13.5 | 76.1 | 0 | Fluidized Bed Reactor
100 | 0 | 0 | 0 | 0 | 0 | 780 |  | 0.225 |  | 0.7 | 22.5 |  | 0 | 0 | 0 | 1 | 0 | 0 | 15.3 | 78.8 | 0 | Fluidized Bed Reactor
100 | 0 | 0 | 0 | 0 | 0 | 780 |  | 0.225 |  | 0.81 | 22.5 |  | 0 | 0 | 0 | 1 | 0 | 0 | 9.6 | 85.6 | 0 | Fluidized Bed Reactor
100 | 0 | 0 | 0 | 0 | 0 | 780 |  | 0.225 |  | 1.34 | 22.5 |  | 0 | 0 | 0 | 1 | 0 | 0 | 13.4 | 86.4 | 0 | Fluidized Bed Reactor
100 | 0 | 0 | 0 | 0 | 0 | 800 |  | 0.225 |  | 1.55 | 22.5 |  | 0 | 0 | 0 | 1 | 0 | 0 | 13.7 | 83.1 | 0 | Fluidized Bed Reactor
100 | 0 | 0 | 0 | 0 | 0 | 850 |  | 0.225 |  | 0.64 | 22.5 |  | 0 | 0 | 0 | 1 | 0 | 0 | 11.4 | 75.1 | 0 | Fluidized Bed Reactor
100 | 0 | 0 | 0 | 0 | 0 | 850 |  | 0.225 |  | 0.86 | 22.5 |  | 0 | 0 | 0 | 1 | 0 | 0 | 16.2 | 72.5 | 0 | Fluidized Bed Reactor
100 | 0 | 0 | 0 | 0 | 0 | 850 |  | 0.225 |  | 1.22 | 22.5 |  | 0 | 0 | 0 | 1 | 0 | 0 | 15.4 | 65.1 | 0 | Fluidized Bed Reactor
100 | 0 | 0 | 0 | 0 | 0 | 850 |  | 0.225 |  | 1.71 | 22.5 |  | 0 | 0 | 0 | 1 | 0 | 0 | 12.2 | 64.5 | 0 | Fluidized Bed Reactor
0 | 0 | 0 | 100 | 0 | 0 | 450 | 5 | 3.5 | 10 | 0.3 |  |  | 0 | 0 | 0 | 1 | 0 | 0 | 97.6 | 0 | 0.19 | Fluidized Bed Reactor
0 | 0 | 0 | 100 | 0 | 0 | 500 | 5 | 3.5 | 10 | 0.3 |  |  | 0 | 0 | 0 | 1 | 0 | 0 | 96.4 | 0.04 | 0.19 | Fluidized Bed Reactor
0 | 0 | 0 | 100 | 0 | 0 | 550 | 5 | 3.5 | 10 | 0.3 |  |  | 0 | 0 | 0 | 1 | 0 | 0 | 95.3 | 0.26 | 0.19 | Fluidized Bed Reactor
0 | 0 | 0 | 100 | 0 | 0 | 600 | 5 | 3.5 | 10 | 0.3 |  |  | 0 | 0 | 0 | 1 | 0 | 0 | 98.7 | 0.65 | 0.19 | Fluidized Bed Reactor
0 | 0 | 0 | 100 | 0 | 0 | 650 | 5 | 3.5 | 10 | 0.3 |  |  | 0 | 0 | 0 | 1 | 0 | 0 | 90.7 | 1.51 | 0.19 | Fluidized Bed Reactor
0 | 0 | 0 | 100 | 0 | 0 | 700 | 5 | 3.5 | 10 | 0.3 |  |  | 0 | 0 | 0 | 1 | 0 | 0 | 90.2 | 3.54 | 0.19 | Fluidized Bed Reactor
0 | 100 | 0 | 0 | 0 | 0 | 425 | 10 | 2 | 10 |  | 60 |  | 0 | 1 | 0 | 0 | 0 | 0 | 89.5 | 10 | 0 | Batch
0 | 100 | 0 | 0 | 0 | 0 | 450 | 10 | 2 | 10 |  | 60 |  | 0 | 1 | 0 | 0 | 0 | 0 | 72.4 | 25 | 1.75 | Batch
0 | 100 | 0 | 0 | 0 | 0 | 500 | 10 | 2 | 10 |  | 60 |  | 0 | 1 | 0 | 0 | 0 | 0 | 37.5 | 47 | 15.5 | Batch
0 | 0 | 0 | 100 | 0 | 0 | 350 | 10 | 2 | 10 |  | 60 |  | 0 | 1 | 0 | 0 | 0 | 0 | 99 | 0 | 1 | Batch
0 | 0 | 0 | 100 | 0 | 0 | 450 | 10 | 2 | 10 |  | 60 |  | 0 | 1 | 0 | 0 | 0 | 0 | 79.4 | 1 | 19.6 | Batch
0 | 0 | 0 | 100 | 0 | 0 | 500 | 10 | 2 | 10 |  | 60 |  | 0 | 1 | 0 | 0 | 0 | 0 | 67.1 | 2.5 | 30.4 | Batch
0 | 70 | 0 | 30 | 0 | 0 | 400 | 10 | 2 | 10 |  | 60 |  | 0 | 1 | 0 | 0 | 0 | 0 | 96 | 4 | 0 | Batch
0 | 70 | 0 | 30 | 0 | 0 | 425 | 10 | 2 | 10 |  | 60 |  | 0 | 1 | 0 | 0 | 0 | 0 | 90.2 | 8.6 | 1.2 | Batch
0 | 70 | 0 | 30 | 0 | 0 | 450 | 10 | 2 | 10 |  | 60 |  | 0 | 1 | 0 | 0 | 0 | 0 | 83.7 | 12.8 | 3.5 | Batch
0 | 0 | 100 | 0 | 0 | 0 | 380 | 3 |  | 10 |  |  | 30 | 0 | 1 | 0 | 0 | 0 | 0 | 64.9 | 24.7 | 10.4 | Batch
0 | 0 | 100 | 0 | 0 | 0 | 380 | 3 |  | 10 |  |  | 30 | 0 | 1 | 0 | 0 | 0 | 0 | 80.1 | 6.6 | 13.3 | Batch
0 | 0 | 100 | 0 | 0 | 0 | 380 | 3 |  | 10 |  |  | 30 | 1 | 1 | 0 | 0 | 0 | 0 | 54.5 | 35 | 10.5 | Batch
0 | 0 | 100 | 0 | 0 | 0 | 380 | 3 |  | 10 |  |  | 30 | 1 | 1 | 0 | 0 | 0 | 0 | 68.8 | 24.8 | 6.4 | Batch
0 | 0 | 100 | 0 | 0 | 0 | 380 | 3 |  | 10 |  |  | 30 | 1 | 1 | 0 | 0 | 0 | 0 | 78.3 | 11.3 | 10.4 | Batch
0 | 0 | 100 | 0 | 0 | 0 | 380 | 3 |  | 10 |  |  | 30 | 1 | 1 | 0 | 0 | 0 | 0 | 47 | 50 | 3 | Batch
0 | 0 | 100 | 0 | 0 | 0 | 380 | 3 |  | 10 |  |  | 30 | 1 | 1 | 0 | 0 | 0 | 0 | 75.4 | 12.1 | 12.5 | Batch
0 | 0 | 100 | 0 | 0 | 0 | 380 | 3 |  | 10 |  |  | 30 | 1 | 1 | 0 | 0 | 0 | 0 | 80.6 | 8.6 | 10.8 | Batch
0 | 0 | 100 | 0 | 0 | 0 | 380 | 3 |  | 10 |  |  | 30 | 1 | 1 | 0 | 0 | 0 | 0 | 86.4 | 6.6 | 6.9 | Batch
0 | 0 | 100 | 0 | 0 | 0 | 380 | 3 |  | 10 |  |  | 30 | 1 | 1 | 0 | 0 | 0 | 0 | 85.4 | 9.1 | 5.5 | Batch
0 | 0 | 100 | 0 | 0 | 0 | 380 | 3 |  | 10 |  |  | 30 | 1 | 1 | 0 | 0 | 0 | 0 | 83.3 | 11.2 | 5.5 | Batch
0 | 0 | 100 | 0 | 0 | 0 | 380 | 3 |  | 10 |  |  | 30 | 1 | 1 | 0 | 0 | 0 | 0 | 83.7 | 9.5 | 6.8 | Batch
0 | 0 | 100 | 0 | 0 | 0 | 380 | 3 |  | 10 |  |  | 30 | 1 | 1 | 0 | 0 | 0 | 0 | 83 | 9.3 | 7.7 | Batch
100 | 0 | 0 | 0 | 0 | 0 | 430 | 3 |  | 10 |  |  | 30 | 0 | 1 | 0 | 0 | 0 | 0 | 69.3 | 9.6 | 21.1 | Batch
100 | 0 | 0 | 0 | 0 | 0 | 430 | 3 |  | 10 |  |  | 30 | 1 | 1 | 0 | 0 | 0 | 0 | 67.8 | 23.7 | 8.5 | Batch
100 | 0 | 0 | 0 | 0 | 0 | 430 | 3 |  | 10 |  |  | 30 | 1 | 1 | 0 | 0 | 0 | 0 | 74.3 | 13.4 | 12.3 | Batch
100 | 0 | 0 | 0 | 0 | 0 | 430 | 3 |  | 10 |  |  | 30 | 1 | 1 | 0 | 0 | 0 | 0 | 49.8 | 44.3 | 5.8 | Batch
100 | 0 | 0 | 0 | 0 | 0 | 430 | 3 |  | 10 |  |  | 30 | 1 | 1 | 0 | 0 | 0 | 0 | 71.1 | 11 | 17.9 | Batch
100 | 0 | 0 | 0 | 0 | 0 | 430 | 3 |  | 10 |  |  | 30 | 1 | 1 | 0 | 0 | 0 | 0 | 81.4 | 10.1 | 8.5 | Batch
100 | 0 | 0 | 0 | 0 | 0 | 430 | 3 |  | 10 |  |  | 30 | 1 | 1 | 0 | 0 | 0 | 0 | 80.1 | 9.2 | 10.7 | Batch
100 | 0 | 0 | 0 | 0 | 0 | 430 | 3 |  | 10 |  |  | 30 | 1 | 1 | 0 | 0 | 0 | 0 | 81.9 | 9.3 | 8.8 | Batch
100 | 0 | 0 | 0 | 0 | 0 | 430 | 3 |  | 10 |  |  | 30 | 1 | 1 | 0 | 0 | 0 | 0 | 75.2 | 8.9 | 15.9 | Batch
0 | 0 | 100 | 0 | 0 | 0 | 250 |  | 50 | 1000 |  | 30 |  | 0 | 1 | 0 | 0 | 0 | 0 | 51.76 | 40 | 8.24 | Batch
0 | 0 | 100 | 0 | 0 | 0 | 300 |  | 50 | 1000 |  | 30 |  | 0 | 1 | 0 | 0 | 0 | 0 | 68.98 | 23 | 8.02 | Batch
0 | 0 | 100 | 0 | 0 | 0 | 350 |  | 50 | 1000 |  | 30 |  | 0 | 1 | 0 | 0 | 0 | 0 | 79.68 | 17 | 3.32 | Batch
0 | 0 | 100 | 0 | 0 | 0 | 400 |  | 50 | 1000 |  | 30 |  | 0 | 1 | 0 | 0 | 0 | 0 | 80.14 | 19 | 0.86 | Batch
0 | 0 | 100 | 0 | 0 | 0 | 250 |  | 50 | 1000 |  | 60 |  | 0 | 1 | 0 | 0 | 0 | 0 | 52.31 | 43 | 4.69 | Batch
0 | 0 | 100 | 0 | 0 | 0 | 300 |  | 50 | 1000 |  | 60 |  | 0 | 1 | 0 | 0 | 0 | 0 | 69.32 | 29 | 1.68 | Batch
0 | 0 | 100 | 0 | 0 | 0 | 350 |  | 50 | 1000 |  | 60 |  | 0 | 1 | 0 | 0 | 0 | 0 | 85.06 | 7 | 7.94 | Batch
0 | 0 | 100 | 0 | 0 | 0 | 400 |  | 50 | 1000 |  | 60 |  | 0 | 1 | 0 | 0 | 0 | 0 | 88.86 | 8 | 3.14 | Batch
25 | 35 | 40 | 0 | 0 | 0 | 400 | 12 | 1.4 |  |  | 60 | 500 | 0 | 0 | 1 | 0 | 0 | 0 | 18.89 | 41.24 | 39.86 | Fixed Bed Reactor
25 | 35 | 40 | 0 | 0 | 0 | 500 | 12 | 1.4 |  |  | 60 | 500 | 0 | 0 | 1 | 0 | 0 | 0 | 30.66 | 67.91 | 1.43 | Fixed Bed Reactor
25 | 35 | 40 | 0 | 0 | 0 | 450 | 12 | 1.4 |  |  | 45 | 500 | 0 | 0 | 1 | 0 | 0 | 0 | 26.68 | 47.87 | 25.46 | Fixed Bed Reactor
25 | 35 | 40 | 0 | 0 | 0 | 475 | 12 | 1.4 |  |  | 45 | 500 | 0 | 0 | 1 | 0 | 0 | 0 | 28.26 | 59.99 | 11.75 | Fixed Bed Reactor
25 | 35 | 40 | 0 | 0 | 0 | 500 | 12 | 1.4 |  |  | 45 | 500 | 0 | 0 | 1 | 0 | 0 | 0 | 32.8 | 65.75 | 1.46 | Fixed Bed Reactor
25 | 35 | 40 | 0 | 0 | 0 | 525 | 12 | 1.4 |  |  | 45 | 500 | 0 | 0 | 1 | 0 | 0 | 0 | 28.8 | 69.98 | 1.23 | Fixed Bed Reactor
25 | 35 | 40 | 0 | 0 | 0 | 500 | 12 | 1.4 |  |  | 30 | 500 | 0 | 0 | 1 | 0 | 0 | 0 | 28.8 | 66.13 | 5.08 | Fixed Bed Reactor
25 | 35 | 40 | 0 | 0 | 0 | 500 | 12 | 1.4 |  |  | 90 | 500 | 0 | 0 | 1 | 0 | 0 | 0 | 30.37 | 68.17 | 1.47 | Fixed Bed Reactor
40 | 0 | 35 | 18 | 4 | 3 | 460 | 20 | 3 | 100 |  | 30 | 10000 | 0 | 0 | 0 | 0 | 0 | 1 | 72 | 26.9 | 1.1 | Semi Batch
40 | 0 | 35 | 18 | 4 | 3 | 500 | 20 | 3 | 100 |  | 30 | 10000 | 0 | 0 | 0 | 0 | 0 | 1 | 65.2 | 34 | 0.8 | Semi Batch
40 | 0 | 35 | 18 | 4 | 3 | 600 | 20 | 3 | 100 |  | 30 | 10000 | 0 | 0 | 0 | 0 | 0 | 1 | 42.9 | 56.2 | 0.9 | Semi Batch
0 | 100 | 0 | 0 | 0 | 0 | 500 | 5 | 3 |  |  |  |  | 0 | 0 | 0 | 1 | 0 | 0 | 89.2 | 10.8 | 0 | Fluidized Bed Reactor
0 | 100 | 0 | 0 | 0 | 0 | 550 | 5 | 3 |  |  |  |  | 0 | 0 | 0 | 1 | 0 | 0 | 78.6 | 21.4 | 0 | Fluidized Bed Reactor
0 | 100 | 0 | 0 | 0 | 0 | 600 | 5 | 3 |  |  |  |  | 0 | 0 | 0 | 1 | 0 | 0 | 75.8 | 24.2 | 0 | Fluidized Bed Reactor
0 | 100 | 0 | 0 | 0 | 0 | 650 | 5 | 3 |  |  |  |  | 0 | 0 | 0 | 1 | 0 | 0 | 59.9 | 12.1 | 0 | Fluidized Bed Reactor
0 | 100 | 0 | 0 | 0 | 0 | 700 | 5 | 3 |  |  |  |  | 0 | 0 | 0 | 1 | 0 | 0 | 28.6 | 4 | 0 | Fluidized Bed Reactor
100 | 0 | 0 | 0 | 0 | 0 | 640 | 10 |  |  | 1.45 |  |  | 0 | 0 | 0 | 1 | 0 | 0 | 68.5 | 33.5 | 0 | Fluidized Bed Reactor
100 | 0 | 0 | 0 | 0 | 0 | 680 | 10 |  |  | 1.3 |  |  | 0 | 0 | 0 | 1 | 0 | 0 | 39.6 | 69.4 | 0 | Fluidized Bed Reactor
100 | 0 | 0 | 0 | 0 | 0 | 730 | 10 |  |  | 1.3 |  |  | 0 | 0 | 0 | 1 | 0 | 0 | 18 | 91.7 | 0 | Fluidized Bed Reactor
100 | 0 | 0 | 0 | 0 | 0 | 780 | 10 |  |  | 0.81 |  |  | 0 | 0 | 0 | 1 | 0 | 0 | 9.6 | 102.2 | 0 | Fluidized Bed Reactor
100 | 0 | 0 | 0 | 0 | 0 | 850 | 10 |  |  | 0.85 |  |  | 0 | 0 | 0 | 1 | 0 | 0 | 16.2 | 89.1 | 0 | Fluidized Bed Reactor
0 | 100 | 0 | 0 | 0 | 0 | 400 | 10 | 2.5 |  | 10 | 20 | 200 | 1 | 0 | 1 | 0 | 0 | 0 | 84 | 3 | 10 | Fixed Bed Reactor
0 | 100 | 0 | 0 | 0 | 0 | 450 | 10 | 2.5 |  | 10 | 20 | 200 | 1 | 0 | 1 | 0 | 0 | 0 | 81 | 7 | 10 | Fixed Bed Reactor
0 | 100 | 0 | 0 | 0 | 0 | 500 | 10 | 2.5 |  | 10 | 20 | 200 | 1 | 0 | 1 | 0 | 0 | 0 | 80 | 7 | 10 | Fixed Bed Reactor
0 | 100 | 0 | 0 | 0 | 0 | 550 | 10 | 2.5 |  | 10 | 20 | 200 | 1 | 0 | 1 | 0 | 0 | 0 | 76 | 7 | 9 | Fixed Bed Reactor
0 | 100 | 0 | 0 | 0 | 0 | 600 | 10 | 2.5 |  | 10 | 20 | 200 | 1 | 0 | 1 | 0 | 0 | 0 | 71 | 19 | 7 | Fixed Bed Reactor
0 | 100 | 0 | 0 | 0 | 0 | 400 | 10 | 2.5 |  | 10 | 20 | 200 | 1 | 0 | 1 | 0 | 0 | 0 | 83 | 1 | 10 | Fixed Bed Reactor
0 | 100 | 0 | 0 | 0 | 0 | 450 | 10 | 2.5 |  | 10 | 20 | 200 | 1 | 0 | 1 | 0 | 0 | 0 | 80 | 7 | 3 | Fixed Bed Reactor
0 | 100 | 0 | 0 | 0 | 0 | 500 | 10 | 2.5 |  | 10 | 20 | 200 | 1 | 0 | 1 | 0 | 0 | 0 | 77 | 18 | 2 | Fixed Bed Reactor
0 | 100 | 0 | 0 | 0 | 0 | 550 | 10 | 2.5 |  | 10 | 20 | 200 | 1 | 0 | 1 | 0 | 0 | 0 | 72 | 22 | 2 | Fixed Bed Reactor
0 | 100 | 0 | 0 | 0 | 0 | 600 | 10 | 2.5 |  | 10 | 20 | 200 | 1 | 0 | 1 | 0 | 0 | 0 | 70 | 25 | 2 | Fixed Bed Reactor
0 | 100 | 0 | 0 | 0 | 0 | 550 | 5 | 0.5 | 0.6 |  |  | 150 | 1 | 1 | 0 | 0 | 0 | 0 | 18.3 | 70.7 | 0.5 | Batch
100 | 0 | 0 | 0 | 0 | 0 | 550 | 5 | 0.5 | 0.6 |  |  | 150 | 1 | 1 | 0 | 0 | 0 | 0 | 17.3 | 72.6 | 0.7 | Batch
0 | 100 | 0 | 0 | 0 | 0 | 550 | 5 | 0.5 | 0.6 |  |  | 150 | 1 | 1 | 0 | 0 | 0 | 0 | 61.6 | 34.5 | 1.9 | Batch
100 | 0 | 0 | 0 | 0 | 0 | 550 | 5 | 0.5 | 0.6 |  |  | 150 | 1 | 1 | 0 | 0 | 0 | 0 | 41 | 39.5 | 1.9 | Batch
0 | 66 | 34 | 0 | 0 | 0 | 460 | 10 |  | 10 |  |  |  | 1 | 1 | 0 | 0 | 0 | 0 | 67 | 30 | 3 | Batch
0 | 34 | 66 | 0 | 0 | 0 | 460 | 10 |  | 10 |  |  |  | 1 | 1 | 0 | 0 | 0 | 0 | 62 | 36 | 2 | Batch
0 | 0 | 100 | 0 | 0 | 0 | 460 | 10 |  | 10 |  |  |  | 1 | 1 | 0 | 0 | 0 | 0 | 57 | 41 | 2 | Batch
0 | 100 | 0 | 0 | 0 | 0 | 460 | 10 |  | 10 |  |  |  | 1 | 1 | 0 | 0 | 0 | 0 | 50 | 49 | 1 | Batch
100 | 0 | 0 | 0 | 0 | 0 | 450 |  |  | 17 |  | 80 | 50 | 1 | 1 | 0 | 0 | 0 | 0 | 77.4 | 11.6 | 11 | Batch
0 | 100 | 0 | 0 | 0 | 0 | 450 |  |  | 17 |  | 80 | 50 | 1 | 1 | 0 | 0 | 0 | 0 | 80.2 | 10.8 | 9 | Batch
100 | 0 | 0 | 0 | 0 | 0 | 500 | 10 |  | 2 |  | 30 |  | 1 | 0 | 1 | 0 | 0 | 0 | 57 | 43 | 0 | Fixed Bed Reactor
0 | 0 | 100 | 0 | 0 | 0 | 500 | 10 |  | 2 |  | 30 |  | 1 | 0 | 1 | 0 | 0 | 0 | 51 | 49 | 0 | Fixed Bed Reactor
0 | 0 | 0 | 100 | 0 | 0 | 500 | 10 |  | 2 |  | 30 |  | 1 | 0 | 1 | 0 | 0 | 0 | 93 | 3 | 0 | Fixed Bed Reactor
0 | 0 | 0 | 0 | 0 | 100 | 500 | 10 |  | 2 |  | 30 |  | 1 | 0 | 1 | 0 | 0 | 0 | 43 | 39 | 20 | Fixed Bed Reactor
30 | 30 | 13 | 18 | 0 | 0 | 500 | 10 |  | 2 |  | 30 |  | 1 | 0 | 1 | 0 | 0 | 0 | 51 | 40 | 0 | Fixed Bed Reactor
30 | 30 | 13 | 18 | 0 | 0 | 500 | 10 |  | 2 |  | 30 |  | 1 | 0 | 1 | 0 | 0 | 0 | 57 | 38 | 1 | Fixed Bed Reactor
0 | 100 | 0 | 0 | 0 | 0 | 300 |  | 3.5 | 100 |  |  | 20 | 1 | 0 | 1 | 0 | 0 | 0 | 53.5 | 44.8 | 1.7 | Fixed Bed Reactor
0 | 90 | 10 | 0 | 0 | 0 | 560 | 10 | 4 | 22.5 |  | 90 |  | 1 | 1 | 0 | 0 | 0 | 0 | 29 | 71 | 0 | Batch
0 | 70 | 30 | 0 | 0 | 0 | 560 | 10 | 4 | 22.5 |  | 90 |  | 1 | 1 | 0 | 0 | 0 | 0 | 68 | 28 | 4 | Batch
0 | 50 | 50 | 0 | 0 | 0 | 560 | 10 | 4 | 22.5 |  | 90 |  | 1 | 1 | 0 | 0 | 0 | 0 | 70 | 25 | 5 | Batch
0 | 30 | 70 | 0 | 0 | 0 | 560 | 10 | 4 | 22.5 |  | 90 |  | 1 | 1 | 0 | 0 | 0 | 0 | 78 | 20 | 2 | Batch
0 | 10 | 90 | 0 | 0 | 0 | 560 | 10 | 4 | 22.5 |  | 90 |  | 1 | 1 | 0 | 0 | 0 | 0 | 80 | 12 | 2 | Batch
10 | 90 | 0 | 0 | 0 | 0 | 560 | 10 | 4 | 22.5 |  | 90 |  | 1 | 1 | 0 | 0 | 0 | 0 | 55 | 40 | 5 | Batch
30 | 70 | 0 | 0 | 0 | 0 | 560 | 10 | 4 | 22.5 |  | 90 |  | 1 | 1 | 0 | 0 | 0 | 0 | 75 | 20 | 5 | Batch
50 | 50 | 0 | 0 | 0 | 0 | 560 | 10 | 4 | 22.5 |  | 90 |  | 1 | 1 | 0 | 0 | 0 | 0 | 78 | 21 | 1 | Batch
70 | 30 | 0 | 0 | 0 | 0 | 560 | 10 | 4 | 22.5 |  | 90 |  | 1 | 1 | 0 | 0 | 0 | 0 | 75 | 18 | 7 | Batch
90 | 10 | 0 | 0 | 0 | 0 | 560 | 10 | 4 | 22.5 |  | 90 |  | 1 | 1 | 0 | 0 | 0 | 0 | 61 | 29 | 10 | Batch
10 | 0 | 0 | 90 | 0 | 0 | 560 | 10 | 4 | 22.5 |  | 90 |  | 1 | 1 | 0 | 0 | 0 | 0 | 81 | 17 | 2 | Batch
30 | 0 | 0 | 70 | 0 | 0 | 560 | 10 | 4 | 22.5 |  | 90 |  | 1 | 1 | 0 | 0 | 0 | 0 | 68 | 31 | 1 | Batch
50 | 0 | 0 | 50 | 0 | 0 | 560 | 10 | 4 | 22.5 |  | 90 |  | 1 | 1 | 0 | 0 | 0 | 0 | 70 | 29 | 1 | Batch
70 | 0 | 0 | 30 | 0 | 0 | 560 | 10 | 4 | 22.5 |  | 90 |  | 1 | 1 | 0 | 0 | 0 | 0 | 80 | 17 | 3 | Batch
90 | 0 | 0 | 10 | 0 | 0 | 560 | 10 | 4 | 22.5 |  | 90 |  | 1 | 1 | 0 | 0 | 0 | 0 | 81 | 18 | 1 | Batch
0 | 0 | 100 | 0 | 0 | 0 | 500 | 20 | 2.5 | 20 |  | 56 |  | 0 | 1 | 0 | 0 | 0 | 0 | 83 | 17 | 0 | Batch
0 | 0 | 100 | 0 | 0 | 0 | 500 | 20 | 2.5 | 20 |  | 55 |  | 1 | 1 | 0 | 0 | 0 | 0 | 84 | 16 | 0 | Batch
0 | 0 | 100 | 0 | 0 | 0 | 500 | 20 | 2.5 | 20 |  | 52 |  | 1 | 1 | 0 | 0 | 0 | 0 | 85 | 15 | 0 | Batch
0 | 0 | 100 | 0 | 0 | 0 | 500 | 20 | 2.5 | 20 |  | 47.5 |  | 1 | 1 | 0 | 0 | 0 | 0 | 83 | 17 | 0 | Batch
0 | 0 | 100 | 0 | 0 | 0 | 500 | 20 | 2.5 | 20 |  | 44 |  | 1 | 1 | 0 | 0 | 0 | 0 | 77 | 22 | 1 | Batch
0 | 100 | 0 | 0 | 0 | 0 | 500 | 20 | 2.5 | 20 |  | 82.5 |  | 0 | 1 | 0 | 0 | 0 | 0 | 76 | 23 | 1 | Batch
0 | 100 | 0 | 0 | 0 | 0 | 500 | 20 | 2.5 | 20 |  | 80 |  | 1 | 1 | 0 | 0 | 0 | 0 | 78 | 22 | 0 | Batch
0 | 100 | 0 | 0 | 0 | 0 | 500 | 20 | 2.5 | 20 |  | 74 |  | 1 | 1 | 0 | 0 | 0 | 0 | 82 | 18 | 0 | Batch
0 | 100 | 0 | 0 | 0 | 0 | 500 | 20 | 2.5 | 20 |  | 70 |  | 1 | 1 | 0 | 0 | 0 | 0 | 75 | 24 | 1 | Batch
0 | 100 | 0 | 0 | 0 | 0 | 500 | 20 | 2.5 | 20 |  | 66 |  | 1 | 1 | 0 | 0 | 0 | 0 | 68 | 29 | 3 | Batch
100 | 0 | 0 | 0 | 0 | 0 | 500 | 20 | 2.5 | 20 |  | 73 |  | 0 | 1 | 0 | 0 | 0 | 0 | 78 | 21 | 1 | Batch
100 | 0 | 0 | 0 | 0 | 0 | 500 | 20 | 2.5 | 20 |  | 69 |  | 1 | 1 | 0 | 0 | 0 | 0 | 79 | 21 | 0 | Batch
100 | 0 | 0 | 0 | 0 | 0 | 500 | 20 | 2.5 | 20 |  | 64 |  | 1 | 1 | 0 | 0 | 0 | 0 | 80 | 20 | 0 | Batch
100 | 0 | 0 | 0 | 0 | 0 | 500 | 20 | 2.5 | 20 |  | 60 |  | 1 | 1 | 0 | 0 | 0 | 0 | 79 | 21 | 0 | Batch
100 | 0 | 0 | 0 | 0 | 0 | 500 | 20 | 2.5 | 20 |  | 52 |  | 1 | 1 | 0 | 0 | 0 | 0 | 73 | 27 | 0 | Batch
33.3 | 33.3 | 33.3 | 0 | 0 | 0 | 500 | 20 | 2.5 | 20 |  | 74 |  | 0 | 1 | 0 | 0 | 0 | 0 | 77 | 21 | 2 | Batch
33.3 | 33.3 | 33.3 | 0 | 0 | 0 | 500 | 20 | 2.5 | 20 |  | 72.5 |  | 1 | 1 | 0 | 0 | 0 | 0 | 79 | 20 | 1 | Batch
33.3 | 33.3 | 33.3 | 0 | 0 | 0 | 500 | 20 | 2.5 | 20 |  | 66 |  | 1 | 1 | 0 | 0 | 0 | 0 | 80 | 20 | 0 | Batch
33.3 | 33.3 | 33.3 | 0 | 0 | 0 | 500 | 20 | 2.5 | 20 |  | 57.5 |  | 1 | 1 | 0 | 0 | 0 | 0 | 78 | 22 | 0 | Batch
33.3 | 33.3 | 33.3 | 0 | 0 | 0 | 500 | 20 | 2.5 | 20 |  | 47.5 |  | 1 | 1 | 0 | 0 | 0 | 0 | 76 | 23 | 1 | Batch
0 | 0 | 100 | 0 | 0 | 0 | 400 |  | 25 | 1000 |  | 120 |  | 0 | 1 | 0 | 0 | 0 | 0 | 78 | 21 | 1 | Batch
0 | 0 | 100 | 0 | 0 | 0 | 450 |  | 25 | 1000 |  | 120 |  | 0 | 1 | 0 | 0 | 0 | 0 | 79.6 | 19.3 | 0.1 | Batch
0 | 0 | 100 | 0 | 0 | 0 | 500 |  | 25 | 1000 |  | 120 |  | 0 | 1 | 0 | 0 | 0 | 0 | 81 | 18 | 1 | Batch
0 | 0 | 100 | 0 | 0 | 0 | 400 |  | 25 | 1000 |  | 120 |  | 1 | 1 | 0 | 0 | 0 | 0 | 78.4 | 20.5 | 1.1 | Batch
0 | 0 | 100 | 0 | 0 | 0 | 450 |  | 25 | 1000 |  | 120 |  | 1 | 1 | 0 | 0 | 0 | 0 | 75.5 | 23.6 | 0.9 | Batch
0 | 0 | 100 | 0 | 0 | 0 | 500 |  | 25 | 1000 |  | 120 |  | 1 | 1 | 0 | 0 | 0 | 0 | 53.2 | 45.8 | 1 | Batch
0 | 0 | 90 | 0 | 0 | 10 | 400 |  | 25 | 1000 |  | 120 |  | 1 | 1 | 0 | 0 | 0 | 0 | 73 | 24.7 | 2.3 | Batch
0 | 0 | 75 | 0 | 0 | 25 | 450 |  | 25 | 1000 |  | 120 |  | 1 | 1 | 0 | 0 | 0 | 0 | 54.7 | 39.4 | 5.9 | Batch
0 | 0 | 65 | 0 | 0 | 35 | 500 |  | 25 | 1000 |  | 120 |  | 1 | 1 | 0 | 0 | 0 | 0 | 45 | 46.5 | 8.5 | Batch
0 | 0 | 0 | 100 | 0 | 0 | 450 | 5 | 20 | 1000 |  | 75 |  | 1 | 1 | 0 | 0 | 0 | 0 | 70 | 14.2 | 15.8 | Batch
0 | 0 | 0 | 100 | 0 | 0 | 450 | 10 | 20 | 1000 |  | 75 |  | 1 | 1 | 0 | 0 | 0 | 0 | 60 | 15.4 | 24.6 | Batch
50 | 50 | 0 | 0 | 0 | 0 | 450 | 10 | 20 | 1000 |  | 75 |  | 1 | 1 | 0 | 0 | 0 | 0 | 40 | 47 | 13 | Batch
50 | 50 | 0 | 0 | 0 | 0 | 450 | 10 | 20 | 1000 |  | 75 |  | 1 | 1 | 0 | 0 | 0 | 0 | 42 | 50.8 | 7.2 | Batch
0 | 0 | 100 | 0 | 0 | 0 | 450 | 10 | 20 | 1000 |  | 75 |  | 1 | 1 | 0 | 0 | 0 | 0 | 40 | 41.1 | 18.9 | Batch
0 | 0 | 100 | 0 | 0 | 0 | 450 | 10 | 20 | 1000 |  | 75 |  | 1 | 1 | 0 | 0 | 0 | 0 | 54 | 26.1 | 19.9 | Batch
0 | 50 | 0 | 50 | 0 | 0 | 450 | 10 | 20 | 1000 |  | 75 |  | 1 | 1 | 0 | 0 | 0 | 0 | 44 | 34.8 | 21.2 | Batch
0 | 50 | 0 | 50 | 0 | 0 | 450 | 10 | 20 | 1000 |  | 75 |  | 1 | 1 | 0 | 0 | 0 | 0 | 52 | 29.2 | 18.8 | Batch
0 | 0 | 50 | 50 | 0 | 0 | 450 | 10 | 20 | 1000 |  | 75 |  | 1 | 1 | 0 | 0 | 0 | 0 | 54 | 25.7 | 20.3 | Batch
0 | 0 | 50 | 50 | 0 | 0 | 450 | 10 | 20 | 1000 |  | 75 |  | 1 | 1 | 0 | 0 | 0 | 0 | 34 | 30.8 | 35.2 | Batch
0 | 50 | 50 | 0 | 0 | 0 | 450 | 10 | 20 | 1000 |  | 75 |  | 1 | 1 | 0 | 0 | 0 | 0 | 44 | 44.6 | 11.4 | Batch
0 | 50 | 50 | 0 | 0 | 0 | 450 | 10 | 20 | 1000 |  | 75 |  | 1 | 1 | 0 | 0 | 0 | 0 | 40 | 43.5 | 16.5 | Batch
0 | 25 | 25 | 50 | 0 | 0 | 450 | 10 | 20 | 1000 |  | 75 |  | 1 | 1 | 0 | 0 | 0 | 0 | 44 | 37 | 19 | Batch
0 | 25 | 25 | 50 | 0 | 0 | 450 | 10 | 20 | 1000 |  | 75 |  | 1 | 1 | 0 | 0 | 0 | 0 | 40 | 30.3 | 29.7 | Batch
0 | 20 | 20 | 20 | 0 | 20 | 450 | 10 | 20 | 1000 |  | 75 |  | 1 | 1 | 0 | 0 | 0 | 0 | 28 | 39.2 | 32.8 | Batch
0 | 20 | 20 | 20 | 0 | 20 | 450 | 10 | 20 | 1000 |  | 75 |  | 1 | 1 | 0 | 0 | 0 | 0 | 30 | 38.4 | 31.6 | Batch

## Data
| Independent Variables | [14 empty] | Dependent Variables |  |  |  | Paper Info |  |  | Catalyst Info
| Plastic Type (wt%) | [5 empty] | Pyrolysis Conditions
Data | HDPE | LDPE | PP | PS | PVC | PET | Temperature (C) | Heating Rate (C/min) | Particle Size (mm) | Feed Size (g) | Residence Time (s) | Reaction Time (min) | N2 Rate (mL/min) | Catalyst | Reactor Type | Liquid/Oil Yield | Gas Yield | Char Yield | HCl Yield | Authors | Link | Notes | Type | Particle Size (mm) | Pore Size (m^-10) | Pore Volume (m^3/kg) | Surface Area (m^2/g) | Bulk Density (kg/m^3) | Silica to Alumina Ratio | Amount (g) | Wt % Catalyst | Who
1 | 0 | 100 | 0 | 0 | 0 | 0 | 500 | 10 | 2 to 3 |  | 30 | 20 | 200 | 0 | Fixed BR | 95 | 5? | 0 |  | Bagri, R., & Williams, P. (2002). | https://www.sciencedirect.com/science/article/pii/S0165237001001395 | Catalyst study but at 500 C solely regular Pyrolysis. Mentions 95% oil neglibile char and low gas so 5% is assumed | [9 empty] | Eric
2 | 0 | 100 | 0 | 0 | 0 | 0 | 500 | ? | ? |  | 13.4 | - | 300 | 0 | Fluidized Bed Reactor | 81.2 | 8.2 | <0.1 |  | Zhao, D., Wang, X., Miller, J., & Huber, G. (2020) | https://chemistry-europe.onlinelibrary.wiley.com/doi/full/10.1002/cssc.201903434?saml_referrer | Has carbon yield info of products if we ever want to use. Data for PE from 4000 MW but used DTG and TGA to compare to 35000 MW and didn’t see much therm decomp difference. Res time data. No heat rate or particle size for reactor. Only particle size for TGA
| 0 | 100 | 0 | 0 | 0 | 0 | 550 | ? | ? |  | 12.4 | - | 300 | 0 | Fluidized Bed Reactor | 73.9 | 18 | <0.1
| 0 | 100 | 0 | 0 | 0 | 0 | 550 | ? | ? |  | 13.9 | - | 300 | 0 | Fluidized Bed Reactor | 72.7 | 23.4 | 2.1
| 0 | 100 | 0 | 0 | 0 | 0 | 550 | ? | ? |  | 17.8 | - | 300 | 0 | Fluidized Bed Reactor | 65.3 | 26.3 | 2.1
| 0 | 100 | 0 | 0 | 0 | 0 | 550 | ? | ? |  | 20.4 | - | 300 | 0 | Fluidized Bed Reactor | 64.7 | 27.3 | 2.7
| 0 | 100 | 0 | 0 | 0 | 0 | 600 | - | ? |  | 13.7 | - | 300 | 0 | Fluidized Bed Reactor | 28.5 | 56.8 | 1.8
3 | 100 | 0 | 0 | 0 | 0 | 0 | 500 | 5 | 3 |  | - | - | 20 | 0 | Fixed BR | 83 | 17 | 20 |  | Al-Salem, S. (2020) | https://www.sciencedirect.com/science/article/pii/S0957582019303295?via%3Dihub#tbl0005 | Couldn’t find res time or reaction time data. Also had to read oil, gas, char yield of chart. They provided really detailed analysis of the oil and gas yields internal compostions but no table exists for the overall stuff. Also mentions something about varialbe temperautre in reactor. Looked at supp info and im not sure which trials it corresponds to exactly
| 100 | 0 | 0 | 0 | 0 | 0 | 550 | 5 | 3 |  | - | - | 20 | 0 | Fixed BR | 78 | 22 | 7
| 100 | 0 | 0 | 0 | 0 | 0 | 600 | 5 | 3 |  | - | - | 20 | 0 | Fixed BR | 73 | 27 | 4
| 100 | 0 | 0 | 0 | 0 | 0 | 650 | 5 | 3 |  | - | - | 20 | 0 | Fixed BR | 71 | 29 | 2
| 100 | 0 | 0 | 0 | 0 | 0 | 700 | 5 | 3 |  | - | - | 20 | 0 | Fixed BR | 71 | 29 | 1
| 100 | 0 | 0 | 0 | 0 | 0 | 750 | 5 | 3 |  | - | - | 20 | 0 | Fixed BR | 64 | 36 | 1
| 100 | 0 | 0 | 0 | 0 | 0 | 800 | 5 | 3 |  | - | - | 20 | 0 | Fixed BR | 64 | 36 | 1
5 | 0 | 100 | 0 | 0 | 0 | 0 | 30 to 550 | 5 | 0.5? | 0.6 | - | - | 150 | 0 | Batch | 93.1 | 14.6 | 0 |  | Marcilla, A., Beltrán, M., & Navarro, R. (2009). | https://www.sciencedirect.com/science/article/pii/S0926337308002804?casa_token=LqUHyRv681wAAAAA:n5i1cIBsj80gR72e7mx5kgh1y_bQ111bEFG96JJGJkIpagiDaZOMKXbpEFJKTIv8kLDlyvsC#fig1 | Paper looks at catalysts but data is from the no catalyst trials. Didn’t have any coke formation in no catalyst trials. More detailed analysis availible if we want to use
| 100 | 0 | 0 | 0 | 0 | 0 | 30 to 550 | 5 | 0.5? | 0.6 | - | - | 150 | 0 | Batch | 84.7 | 16.3 | 0
6 | 0 | 68 | 16 | 16 | 0 | 0 | 430 | - | 3 |  | - | 20 | - | 0 | Autoclave | 93 | 4 | 0 |  | F Pinto, P Costa, I Gulyurtlu, I Cabrita. (1999). | https://www.sciencedirect.com/science/article/pii/S0165237099000078?casa_token=pX1ToIpTwAIAAAAA:vQNNhFrevZv7fBHRNE1OQH31m91KKtipN10DG302Z4lEFdVA-ANeRF8FmzRPZVG8K5eQlzh4PA#TBL1 | So I think its LDPE but they don’t actually say. Paper has one mention of LDPE and none of HDPE. Had to read off bar chart for yields. More detailed data availible. Mentions taking conditions from previous paper reccomnedations. No N2 Flow mentioned tho might have to dig deeper. Might extrapolate to get char and assume rest of mass is it
| 0 | 16 | 68 | 16 | 0 | 0 | 430 | - | 3 |  | - | 20 | - | 0 | Autoclave | 90 | 6 | 0
| 0 | 16 | 16 | 68 | 0 | 0 | 430 | - | 3 |  | - | 20 | - | 0 | Autoclave | 92 | 3 | 0
| 0 | 100 | 0 | 0 | 0 | 0 | 430 | - | 3 |  | - | 20 | - | 0 | Autoclave | 90 | 8 | 0
| 0 | 0 | 100 | 0 | 0 | 0 | 430 | - | 3 |  | - | 20 | - | 0 | Autoclave | 92 | 4 | 0
| 0 | 0 | 0 | 100 | 0 | 0 | 430 | - | 3 |  | - | 20 | - | 0 | Autoclave | 95 | 2 | 0
| 0 | 33 | 33 | 33 | 0 | 0 | 430 | - | 3 |  | - | 20 | - | 0 | Autoclave | 91 | 3 | 0
N/A-9 | 100 | 0 | 0 | 0 | 0 | 0 | 450 | 5 to 8 | - |  | - | 30 min poist heat | - | 0 | Batch | 84 | 12 | 3 |  | Seo, Y., Lee, K., Shin, D. (2003). | https://www.sciencedirect.com/science/article/pii/S0165237002001869?via%3Dihub | N2 supplied but rate not given. Start T also not given?
10 | 100 | 0 | 0 | 0 | 0 | 0 | 400 | 20 | - | 20 | - | - | - | 0 | Batch | 11.2 | 84.2 | 4.6 |  | Kumar S. & Singh, R. (2011). | https://www.scielo.br/pdf/bjce/v28n4/a11v28n4.pdf | Paper gives Wax yield? Not sure what to with this. They give "Residue" as well but that has to be char
| 100 | 0 | 0 | 0 | 0 | 0 | 450 | 20 | - | 20 | - | - | - | 0 | Batch | 23.96 | 72.24 | 3.8
| 100 | 0 | 0 | 0 | 0 | 0 | 500 | 20 | - | 20 | - | - | - | 0 | Batch | 21.87 | 24.75 | 3
| 100 | 0 | 0 | 0 | 0 | 0 | 550 | 20 | - | 20 | - | - | - | 0 | Batch | 7.86 | 18.42 | 2.5
12 | 0 | 0 | 0 | 100 | 0 | 0 | - | 5 | 1 to 2 | 10 | - | - | 250 | 0 | Batch | 95.77 | 2.28 | 1.95 |  | J.M. Encinar, J.F. González, (2008). | https://www.sciencedirect.com/science/article/pii/S0378382007002809 | "Cylindrical Stainless-Steel atmospheric pressure reactor" = Batch. Said T got up to 800 C from start point with the 5-20K heating rate. Start Temp is 415–490 °C
| 0 | 0 | 0 | 100 | 0 | 0 | - | 10 | 1 to 2 | 10 | - | - | 250 | 0 | Batch | 95.79 | 3.4 | 1.81
| 0 | 0 | 0 | 100 | 0 | 0 | - | 15 | 1 to 2 | 10 | - | - | 250 | 0 | Batch | 92.75 | 5.65 | 1.6
| 0 | 0 | 0 | 100 | 0 | 0 | - | 20 | 1 to 2 | 10 | - | - | 250 | 0 | Batch | 92.65 | 6.31 | 1.04
| 0 | 100 | 0 | 0 | 0 | 0 | - | 5 | 1 to 2 | 10 | - | - | 250 | 0 | Batch | 81.65 | 18.17 | 0.18
| 0 | 100 | 0 | 0 | 0 | 0 | - | 10 | 1 to 2 | 10 | - | - | 250 | 0 | Batch | 81.33 | 18.57 | 0.1
| 0 | 100 | 0 | 0 | 0 | 0 | - | 15 | 1 to 2 | 10 | - | - | 250 | 0 | Batch | 72.63 | 27.36 | 0.01
| 0 | 100 | 0 | 0 | 0 | 0 | - | 20 | 1 to 2 | 10 | - | - | 250 | 0 | Batch | 61.24 | 38.76 | 0
| 0 | 0 | 0 | 0 | 0 | 100 | - | 5 | 1 to 2 | 10 | - | - | 250 | 0 | Batch | 39.02 | 51.61 | 9.37
| 0 | 0 | 0 | 0 | 0 | 100 | - | 10 | 1 to 2 | 10 | - | - | 250 | 0 | Batch | 35.4 | 56.32 | 8.28
| 0 | 0 | 0 | 0 | 0 | 100 | - | 15 | 1 to 2 | 10 | - | - | 250 | 0 | Batch | 29.71 | 64.54 | 5.75
| 0 | 0 | 0 | 0 | 0 | 100 | - | 20 | 1 to 2 | 10 | - | - | 250 | 0 | Batch | 29.16 | 65.21 | 5.63
| 0 | 0 | 100 | 0 | 0 | 0 | - | 5 | 1 to 2 | 10 | - | - | 250 | 0 | Batch | 83.34 | 16.55 | 0.11
| 0 | 0 | 100 | 0 | 0 | 0 | - | 10 | 1 to 2 | 10 | - | - | 250 | 0 | Batch | 82.67 | 17.2 | 0.13
| 0 | 0 | 100 | 0 | 0 | 0 | - | 15 | 1 to 2 | 10 | - | - | 250 | 0 | Batch | 82.92 | 17.88 | 0.1
| 0 | 0 | 100 | 0 | 0 | 0 | - | 20 | 1 to 2 | 10 | - | - | 250 | 0 | Batch | 68.06 | 31.84 | 0.1
15 | 100 | 0 | 0 | 0 | 0 | 0 | 700 | 25 | - | - | 25 | - | 200 | 0 | Fixed Bed Batch Reactor | 79.72 | 16.77 | 0 |  | Williams, E. & Willaims P. (1996). | https://onlinelibrary.wiley.com/doi/epdf/10.1002/%28SICI%291097-4660%28199709%2970%3A1%3C9%3A%3AAID-JCTB700%3E3.0.CO%3B2-E?saml_referrer | HCl yeild included but likely wont model since a lot of papers say that PVC isnt a great input for pyrolysis due to HCl corrosiveness as a product. Also has all that other in depth data if we want to go further than yield
| 0 | 100 | 0 | 0 | 0 | 0 | 700 | 25 | - | - | 25 | - | 200 | 0 | Fixed Bed Batch Reactor | 84.25 | 15.02 | 0
| 0 | 0 | 100 | 0 | 0 | 0 | 700 | 25 | - | - | 25 | - | 200 | 0 | Fixed Bed Batch Reactor | 84.44 | 13.63 | 0.15
| 0 | 0 | 0 | 100 | 0 | 0 | 700 | 25 | - | - | 25 | - | 200 | 0 | Fixed Bed Batch Reactor | 83.77 | 3.41 | 3.5
| 0 | 0 | 0 | 0 | 100 | 0 | 700 | 25 | - | - | 25 | - | 200 | 0 | Fixed Bed Batch Reactor | 31.69 | 2.47 | 13.78 | 52.93
| 0 | 0 | 0 | 0 | 0 | 100 | 700 | 25 | - | - | 25 | - | 200 | 0 | Fixed Bed Batch Reactor | 41.3 | 33.99 | 15.55
| 31.25 | 31.25 | 7.29 | 13.5 | 11.46 | 5.21 | 700 | 25 | - | - | 25 | - | 200 | 0 | Fixed Bed Batch Reactor | 75.12 | 9.63 | 2.87 | 2.31
14 | 100 | 0 | 0 | 0 | 0 | 0 | 500 | - | 3 | 50 | - | - | 0-1400 | 0 | Modified Microwave Oven | 81 | 19 | 0 |  | Palafox-Ludlow, C. & Chase, H. (2001). | https://pubs.acs.org/doi/full/10.1021/ie010202j# | Unique setup, maybe just similar to batch, Flow rate of N2 wide
| 100 | 0 | 0 | 0 | 0 | 0 | 600 | - | - | - | - | - | 0-1400 | 0 | Modified Microwave Oven | 79.1 | 20.9 | 0
18 | 86 | ? | 9.7 | 0 | 0 | 0 | 500 | 35 | 3 to 4 | 40 | 80 |  | 830 | 0 | Horizontal Tubular Reactor | 63.91 | 27.86 | 8.23 |  | Quesada, L., Pérez, A., Godoy, V., Peula, F., Calero, M., & Blázquez, G. (2019). | https://www.sciencedirect.com/science/article/pii/S0196890419303528 | Gas yield data not included so had to extrapolate data from char and solid yield. Paper doesn’t say which version of PE it is. Its mixed stream of all plastics. 3% paper cardboard and 4.3% plastic containers not sure how to factor that in
| 86 | ? | 9.7 | 0 | 0 | 0 | 550 | 50 | 3 to 4 | 40 | 120 |  | 830 | 0 | Horizontal Tubular Reactor | 56.08 | 38.72 | 5.2
| 86 | ? | 9.7 | 0 | 0 | 0 | 550 | 50 | 3 to 4 | 40 | 40 |  | 830 | 0 | Horizontal Tubular Reactor | 59.21 | 32.59 | 8.2
| 86 | ? | 9.7 | 0 | 0 | 0 | 550 | 20 | 3 to 4 | 40 | 120 |  | 830 | 0 | Horizontal Tubular Reactor | 59.7 | 32.11 | 8.19
| 86 | ? | 9.7 | 0 | 0 | 0 | 450 | 50 | 3 to 4 | 40 | 120 |  | 830 | 0 | Horizontal Tubular Reactor | 48.38 | 45.45 | 6.17
| 86 | ? | 9.7 | 0 | 0 | 0 | 550 | 20 | 3 to 4 | 40 | 40 |  | 830 | 0 | Horizontal Tubular Reactor | 60.48 | 31.92 | 7.6
| 86 | ? | 9.7 | 0 | 0 | 0 | 450 | 50 | 3 to 4 | 40 | 40 |  | 830 | 0 | Horizontal Tubular Reactor | 13.61 | 86.39 | 0
| 86 | ? | 9.7 | 0 | 0 | 0 | 450 | 20 | 3 to 4 | 40 | 120 |  | 830 | 0 | Horizontal Tubular Reactor | 46.79 | 45.28 | 7.93
| 86 | ? | 9.7 | 0 | 0 | 0 | 450 | 20 | 3 to 4 | 40 | 40 |  | 830 | 0 | Horizontal Tubular Reactor | 15.4 | 84.6 | 0
| 86 | ? | 9.7 | 0 | 0 | 0 | 550 | 35 | 3 to 4 | 40 | 80 |  | 830 | 0 | Horizontal Tubular Reactor | 58.97 | 32.63 | 8.4
| 86 | ? | 9.7 | 0 | 0 | 0 | 450 | 35 | 3 to 4 | 40 | 80 |  | 830 | 0 | Horizontal Tubular Reactor | 34.94 | 55.46 | 9.6
| 86 | ? | 9.7 | 0 | 0 | 0 | 500 | 50 | 3 to 4 | 40 | 80 |  | 830 | 0 | Horizontal Tubular Reactor | 63.41 | 27.49 | 9.1
| 86 | ? | 9.7 | 0 | 0 | 0 | 500 | 20 | 3 to 4 | 40 | 80 |  | 830 | 0 | Horizontal Tubular Reactor | 66.51 | 24.17 | 9.32
| 86 | ? | 9.7 | 0 | 0 | 0 | 500 | 35 | 3 to 4 | 40 | 120 |  | 830 | 0 | Horizontal Tubular Reactor | 64.56 | 27.56 | 7.88
| 86 | ? | 9.7 | 0 | 0 | 0 | 500 | 35 | 3 to 4 | 40 | 40 |  | 830 | 0 | Horizontal Tubular Reactor | 64.22 | 30.36 | 5.42
19 | 58.6 |  | 26.9 | 8.8 | 0 | 5.6 | 500 | 10 | - | - | come back | 30 | 1000 | 0 | Batch | 75.8 ± 0.8 | 14.2 ± 2 | 10 ± 1.2 |  | Singh, R., Ruj, B., Sadhukhan, A., & Gupta, P. | https://www.sciencedirect.com/science/article/pii/S1743967118309152 | Residence time is deffiencelty talked about, not sure if they explicitly lable it in their data when they varied it in their experiments. Otherwise, there is also mixed feed stock data, but I only included the sorted mixed feed stock and not the unsorted.
| 58.6 |  | 26.9 | 8.8 | 0 | 5.6 | 500 | 20 | - | - | come back | 30 | 1000 | 0 | Batch | 82 ± 1.2 | 10.5 ± 1.8 | 8.5 ± 1.1
20 | 100 | 0 | 0 | 0 | 0 | 0 | 400 | 20 | - | - |  |  | - | 0 | Semi Batch Reactor | 11.2 | 84.2 | 4.6 |  | Kumar, S., & Singh, R. | https://www.scielo.br/scielo.php?pid=S0104-66322011000400011&script=sci_arttext#tab02 | May have to do some graph reading to find a reaction time
| 100 | 0 | 0 | 0 | 0 | 0 | 450 | 20 | - | - |  |  | - | 0 | Semi Batch Reactor | 23.96 | 72.24 | 3.8
| 100 | 0 | 0 | 0 | 0 | 0 | 500 | 20 | - | - |  |  | - | 0 | Semi Batch Reactor | 21.87 | 24.75 | 3
| 100 | 0 | 0 | 0 | 0 | 0 | 550 | 20 | - | - |  |  | - | 0 | Semi Batch Reactor | 7.86 | 18.42 | 2.5
21 | 0 | 0 | 100 | 0 | 0 | 0 | 250 | 10 | [5 empty] | 0 |  | 57.27 | 29.05 | 13.68 |  | Ahmad, I., Khan, M., Khan, H., Ishaq, M., Tariq, R., Gul, K., & Ahmad, W. | https://www.researchgate.net/publication/272121730_Pyrolysis_Study_of_Polypropylene_and_Polyethylene_Into_Premium_Oil_Products | [10 empty] | Owen
| 0 | 0 | 100 | 0 | 0 | 0 | 300 | 10 | [5 empty] | 0 |  | 69.82 | 28.84 | 1.34
| 0 | 0 | 100 | 0 | 0 | 0 | 350 | 10 | [5 empty] | 0 |  | 67.74 | 30 | 1.56
| 0 | 0 | 100 | 0 | 0 | 0 | 400 | 10 | [5 empty] | 0 |  | 63.23 | 31.07 | 5.7
| 100 | 0 | 0 | 0 | 0 | 0 | 250 | 10 | [5 empty] | 0 |  | - | - | -
| 100 | 0 | 0 | 0 | 0 | 0 | 300 | 10 | [5 empty] | 0 |  | 30.7 | 36.25 | 33.05
| 100 | 0 | 0 | 0 | 0 | 0 | 350 | 10 | [5 empty] | 0 |  | 80.88 | 17.24 | 1.88
| 100 | 0 | 0 | 0 | 0 | 0 | 400 | 10 | [5 empty] | 0 |  | 54.17 | 45.29 | 0.54
22 | 0 | 0 | 100 | 0 | 0 | 0 | 460 | - | - | 10 | - | - | - | 0 | Batch | 86 | 14 | 0 |  | Anene, A., Fredriksen, S., Sætre, K., & Tokheim, L. (2018). | Saved as PDF so just google Experimental Study of Thermal and Catalytic Pyrolysis of Plastic Waste Components | Had to Read off Bar Graph for Data. No solid % data so assumed to be 0. C # data analysis also provided
| 0 | 34 | 66 | 0 | 0 | 0 | 460 | - | - | 10 | - | - | - | 0 | Batch | 84 | 16 | 0
| 0 | 66 | 34 | 0 | 0 | 0 | 460 | - | - | 10 | - | - | - | 0 | Batch | 63 | 37 | 0
| 0 | 100 | 0 | 0 | 0 | 0 | 460 | - | - | 10 | - | - | - | 0 | Batch | 95 | 5 | 0
24 | 0 | 100 | 0 | 0 | 0 | 0 | 500 | 6 | 2 |  |  |  |  | 0 | Likely Batch | 80.41 | 19.43 | 0.16 |  | Seyed Mousa FakhrHoseini & Majid Dastanian (2013) | https://www.hindawi.com/journals/jchem/2013/487676/ | graphs on the heating rate vs. the conversion and the activity coefficients
| 0 | 100 | 0 | 0 | 0 | 0 | 500 | 8 | 2 |  |  |  |  | 0 | Likely Batch | 79.64 | 20.23 | 0.11
| 0 | 100 | 0 | 0 | 0 | 0 | 500 | 10 | 2 |  |  |  |  | 0 | Likely Batch | 76.45 | 23.46 | 0.09
| 0 | 100 | 0 | 0 | 0 | 0 | 500 | 12 | 2 |  |  |  |  | 0 | Likely Batch | 74.32 | 25.64 | 0.04
| 0 | 100 | 0 | 0 | 0 | 0 | 500 | 14 | 2 |  |  |  |  | 0 | Likely Batch | 71.11 | 28.85 | 0.04
| 0 | 0 | 0 | 0 | 0 | 100 | 500 | 6 | 2 |  |  |  |  | 0 | Likely Batch | 38.89 | 52.13 | 8.98
| 0 | 0 | 0 | 0 | 0 | 100 | 500 | 8 | 2 |  |  |  |  | 0 | Likely Batch | 34.16 | 57.72 | 8.12
| 0 | 0 | 0 | 0 | 0 | 100 | 500 | 10 | 2 |  |  |  |  | 0 | Likely Batch | 32.13 | 60.23 | 7.64
| 0 | 0 | 0 | 0 | 0 | 100 | 500 | 12 | 2 |  |  |  |  | 0 | Likely Batch | 30.33 | 63.03 | 6.61
| 0 | 0 | 0 | 0 | 0 | 100 | 500 | 14 | 2 |  |  |  |  | 0 | Likely Batch | 29.14 | 65.12 | 5.74
| 0 | 0 | 100 | 0 | 0 | 0 | 500 | 6 | 2 |  |  |  |  | 0 | Likely Batch | 82.12 | 17.76 | 0.12
| 0 | 0 | 100 | 0 | 0 | 0 | 500 | 8 | 2 |  |  |  |  | 0 | Likely Batch | 81.32 | 18.68 | 0.09
| 0 | 0 | 100 | 0 | 0 | 0 | 500 | 10 | 2 |  |  |  |  | 0 | Likely Batch | 80.65 | 19.28 | 0.07
| 0 | 0 | 100 | 0 | 0 | 0 | 500 | 12 | 2 |  |  |  |  | 0 | Likely Batch | 79.41 | 20.55 | 0.04
| 0 | 0 | 100 | 0 | 0 | 0 | 500 | 14 | 2 |  |  |  |  | 0 | Likely Batch | 78.26 | 21.74 | 0
13 | 26.2 | 31.1 | 8.2 | 13 | 0 | 0 | 500 | 20 | 2 to 3 | 400 | - | 30 | 200 | 0 | Fixed Bed Reactor | 29 | 20.89 | 50.11 |  | Absino, F., Sharuddin, S., Zanil, M., Daud, W., & Mahlia, T. (2019). | https://www.ncbi.nlm.nih.gov/pmc/articles/PMC6918300/ | Data from the ANN ML paper that collected its own data as well as take data from others. This is soley the data collected from these experimenters. Stream comps are from real waste streams
| 17.8 | 19.6 | 13.9 | 8.7 | 0 | 0 | 500 | 20 | 2 to 3 | 400 | - | 30 | 200 | 0 | Fixed Bed Reactor | 26.33 | 19.17 | 54.5
| 3.5 | 25 | 22.2 | 4 | 0 | 0 | 500 | 20 | 2 to 3 | 400 | - | 30 | 200 | 0 | Fixed Bed Reactor | 44.62 | 39 | 16.38
| 17 | 34 | 15.4 | 12.4 | 0 | 0 | 500 | 20 | 2 to 3 | 400 | - | 30 | 200 | 0 | Fixed Bed Reactor | 43.2 | 9.28 | 47.52
25 | 100 | 0 | 0 | 0 | 0 | 0 | 430 | 3 |  | 10 |  | ~350 |  | 0 | Batch | 84.7 | 6.3 | 9 |  | Md Azhar Wddin, Kazuo Koizumip, Katsuhide Murata, & Yusaku Sakata (1996) | https://www.sciencedirect.com/science/article/pii/S0141391096001917 | * (linear low density PE) , ** (crosslinked PE) , ALSO note that the liquid/oil yield is a summation of waxy compounds and liquid (see paper)
| 0 | 100 | 0 | 0 | 0 | 0 | 430 | 3 |  | 10 |  | ~300 |  | 0 | Batch | 84.3 | 8.2 | 7.5
| 0 | 100* | 0 | 0 | 0 | 0 | 430 | 3 |  | 10 |  | ~300 |  | 0 | Batch | 84.6 | 7.8 | 7.6
| 100** | 0 | 0 | 0 | 0 | 0 | 430 | 3 |  | 10 |  | ~375 |  | 0 | Batch | 83.7 | 11.6 | 11
26 | 0 | 0 | 0 | 100 | 0 | 0 | 450 | 10 | - | 1000 | 75 | - | - | 0 | Pilot Scale Batch | 80.8 | 13 | 6.2 |  | Miandad, R., Barakat, M, Aburiazaiza, A., Rehan, M., Ismail, I., Nizami, A. (2017). | https://www.sciencedirect.com/science/article/pii/S096483051630419X?casa_token=2bWaeCQQSo8AAAAA:CwLoQpG2wkIpX1MkTIEcOeRS3t99ndK91cK0VdpKQ-UlQEIhGDGAZWTpm3i-trtDRn2XMNyYWA | *No mention of N2 flow rate or if PE is LDPE or HDPE. Mentions 2cm^2 pellets not sure how to make that the same. PE only sampel wax % is put in the liquid column
| 100* | 0 | 0 | 0 | 0 | 0 | 450 | 10 | - | 1000 | 75 | - | - | 0 | Pilot Scale Batch | 25 | 62 | 13
| 0 | 0 | 100 | 0 | 0 | 0 | 450 | 10 | - | 1000 | 75 | - | - | 0 | Pilot Scale Batch | 42 | 54 | 3.5
| 0 | 0 | 50 | 50 | 0 | 0 | 450 | 10 | - | 1000 | 75 | - | - | 0 | Pilot Scale Batch | 25 | 69.9 | 5.1
| 50* | 0 | 0 | 50 | 0 | 0 | 450 | 10 | - | 1000 | 75 | - | - | 0 | Pilot Scale Batch | 54 | 38.3 | 7.7
| 50* | 0 | 50 | 0 | 0 | 0 | 450 | 10 | - | 1000 | 75 | - | - | 0 | Pilot Scale Batch | 24 | 51.2 | 24.8
| 25* | 0 | 25 | 50 | 0 | 0 | 450 | 10 | - | 1000 | 75 | - | - | 0 | Pilot Scale Batch | 49 | 47.1 | 3.9
| 20* | 0 | 20 | 40 | 0 | 20 | 450 | 10 | - | 1000 | 75 | - | - | 0 | Pilot Scale Batch | 40 | 42 | 18
27 | 0 | 100 | 0 | 0 | 0 | 0 | 450 | 7.5 | - | 17 | - | 92 | 50 | 0 | Batch | 79.8 | 15.1 | 5.1 |  | Bajus, M. & Hájeková, E. (2010). | https://www.researchgate.net/profile/Elena_Hajekova/publication/47394502_THERMAL_CRACKING_OF_THE_MODEL_SEVEN_COMPONENTS_MIXED_PLASTICS_INTO_OILSWAXES/links/00b7d52eb930285a37000000/THERMAL-CRACKING-OF-THE-MODEL-SEVEN-COMPONENTS-MIXED-PLASTICS-INTO-OILS-WAXES.pdf | *Linear LDPE used as well so just called it LDPE. Paper includes MW and density. Also further detailed info as well. Several heating rates to get reactor up to T. Also assumed that unspecificed mixtures were equally separated
| 100 | 0 | 0 | 0 | 0 | 0 | 450 | 7.5 | - | 17 | - | 92 | 50 | 0 | Batch | 79.8 | 17 | 3.2
| 0 | 100* | 0 | 0 | 0 | 0 | 450 | 7.5 | - | 17 | - | 92 | 50 | 0 | Batch | 79.1 | 12.6 | 8.3
| 0 | 0 | 100 | 0 | 0 | 0 | 450 | 7.5 | - | 17 | - | 92 | 50 | 0 | Batch | 85 | 14.2 | 0.9
| 0 | 50 | 50 | 0 | 0 | 0 | 450 | 7.5 | - | 17 | - | 92 | 50 | 0 | Batch | 79.4 | 17.2 | 3.4
| 33.3 | 33.3 | 33.3 | 0 | 0 | 0 | 450 | 7.5 | - | 17 | - | 92 | 50 | 0 | Batch | 82.4 | 13.8 | 3.8
| 25 | 50* | 25 | 0 | 0 | 0 | 450 | 7.5 | - | 17 | - | 92 | 50 | 0 | Batch | 79.7 | 14.4 | 5.9
| 34.6 | 34.6* | 9.6 | 9.6 | 10.6 | 1.1 | 450 | 7.5 | - | 17 | - | 92 | 50 | 0 | Batch | 75.4 | 21.9 | 2.7
28 | 25 | 50 | 25 | 0 | 0 | 0 | 450 | - | - | 17 | - | 80 | 50 | 0 | Batch | 79.7 | 14.4 | 5.9 |  | Bajus, M. & Hájeková, E. (2008). | https://www.sciencedirect.com/science/article/pii/S0378382008000830?casa_token=IT1JX_d9hSMAAAAA:gE88m3pM68YL-86WSWVtj6KhRlQSMS8RJtEQM0YPSrHDXMBFxYFsIBbG4aL-B-O-70DGDZ37GA | * LLDPE not LDPE but simplified
| 0 | 100* | 0 | 0 | 0 | 0 | 450 | - | - | 17 | - | 80 | 50 | 0 | Batch | 79.1 | 12.6 | 8.3
29 | 44.4 | 0 | 21.2 | 13.3 | 12.2 | 8.9 | 500 | 5 | 2 to 5 | 30-40 |  | 60 | * | 0 | Batch | 48.7 | 3.7 | 34.6 |  | Wiiliams, P. & Slaney, E. (2007). | https://www.sciencedirect.com/science/article/pii/S092134490700002X?casa_token=k53WSww1raoAAAAA:BLpNi5YVymUJEri_ib6ip0z4G_u-p-ekp0uX-7VRUZztRiHhQkVlXFC_pvjL15L70bweZgsRDQ | * Pressure of N2 listed as 0.2 MPa at beginning and 10 MPa at high temp. Multicomponent was a waste stream
| 100 | 0 | 0 | 0 | 0 | 0 | 500 | 5 | 2 to 5 | 30-40 |  | 60 |  | 0 | Batch | 93 | 7 | 0
| 0 | 0 | 100 | 0 | 0 | 0 | 500 | 5 | 2 to 5 | 30-40 |  | 60 |  | 0 | Batch | 95 | 5 | 0
| 0 | 0 | 0 | 100 | 0 | 0 | 500 | 5 | 2 to 5 | 30-40 |  | 60 |  | 0 | Batch | 71 | 2 | 27
| 0 | 0 | 0 | 0 | 0 | 100 | 500 | 5 | 2 to 5 | 30-40 |  | 60 |  | 0 | Batch | 15 | 32 | 53
32 | 100* | 0 | 0 | 0 | 0 | 0 | 500 | 10 |  | 2 |  | 30 |  | 0 | Fixed Bed Reactor | 83 | 10 | 0 |  | Muhammad, C., Onwudili, J., Williams, P. (2015). | https://pubs.acs.org/doi/full/10.1021/ef502749h | *Paper doesnt specify what kind of PE. Also has mixed plastics data but is unclear which one is supposed to be which. Also kinda tough to read bar graph but extrapolated what I could
| 0 | 0 | 100 | 0 | 0 | 0 | 500 | 10 |  | 2 |  | 30 |  | 0 | Fixed Bed Reactor | 81 | 17 | 0
| 0 | 0 | 0 | 100 | 0 | 0 | 500 | 10 |  | 2 |  | 30 |  | 0 | Fixed Bed Reactor | 97 | 3 | 0
| 0 | 0 | 0 | 0 | 0 | 100 | 500 | 10 |  | 2 |  | 30 |  | 0 | Fixed Bed Reactor | 38.5 | 30 | 20
| 30 | 30 | 13 | 18 | 0 | 0 | 500 | 10 |  | 2 |  | 30 |  | 0 | Fixed Bed Reactor | 80 | 13 | 7
| 30 | 30 | 13 | 18 | 0 | 0 | 500 | 10 |  | 2 |  | 30 |  | 0 | Fixed Bed Reactor | 88 | 10 | 2
33 | 58.8* | 0 | 26.9 | 8.7 | 0 | 5.6 | 450 | 20 |  | 200 |  | 60 | 100 | 0 | Single Step (Batch?) | 78 | 10 | 12 |  | Singh, R. & Ruj, B. (2016). | https://www.sciencedirect.com/science/article/pii/S0016236116000636?casa_token=DO862gP_YO8AAAAA:OVVMju5R2i2owJM1jz7Zt5afCmGBRwIw2QE_3N3QLpLUCTfsbKuULf9cLkT37OnWk5fi6rKA6w | *Paper lumped together HDPE and LDPE. Some data points taken from text in paper. Others extrapolated from graph. 1 - 3 cm pieces? seems large but likely the scale
| 58.8* | 0 | 26.9 | 8.7 | 0 | 5.6 | 500 | 20 |  | 200 |  | 60 | 100 | 0 | Single Step (Batch?) | 80.5 | 10 | 9.5
| 58.8* | 0 | 26.9 | 8.7 | 0 | 5.6 | 550 | 20 |  | 200 |  | 60 | 100 | 0 | Single Step (Batch?) | 82 | 12 | 5
| 58.8* | 0 | 26.9 | 8.7 | 0 | 5.6 | 600 | 20 |  | 200 |  | 60 | 100 | 0 | Single Step (Batch?) | 84 | 12 | 3
34 | 100 | 0 | 0 | 0 | 0 | 0 | 645 |  | 0.225 | * | 0.82 | * | * | 0 | Fluidized Bed Reactor | 79.7 | 17.5 | 0 |  | Mastral, F., Esperanza, E., Garcı́a, P., & Juste, M. (2002). | https://www.sciencedirect.com/science/article/pii/S0165237001001371 | *3-4 g/min feed. N2 0.72 - 6.91 cm^3/min. 20-25 min rxn time
| 100 | 0 | 0 | 0 | 0 | 0 | 640 |  | 0.225 |  | 0.99 |  |  | 0 | Fluidized Bed Reactor | 78.9 | 11.4 | 0
| 100 | 0 | 0 | 0 | 0 | 0 | 650 |  | 0.225 |  | 1.46 |  |  | 0 | Fluidized Bed Reactor | 68.5 | 31.5 | 0
| 100 | 0 | 0 | 0 | 0 | 0 | 650 |  | 0.225 |  | 2.57 |  |  | 0 | Fluidized Bed Reactor | 72.3 | 22.1 | 0
| 100 | 0 | 0 | 0 | 0 | 0 | 685 |  | 0.225 |  | 0.79 |  |  | 0 | Fluidized Bed Reactor | 33.4 | 60.1 | 0
| 100 | 0 | 0 | 0 | 0 | 0 | 685 |  | 0.225 |  | 1.3 |  |  | 0 | Fluidized Bed Reactor | 39.6 | 59.9 | 0
| 100 | 0 | 0 | 0 | 0 | 0 | 700 |  | 0.225 |  | 1.69 |  |  | 0 | Fluidized Bed Reactor | 32.1 | 64.2 | 0
| 100 | 0 | 0 | 0 | 0 | 0 | 685 |  | 0.225 |  | 2.12 |  |  | 0 | Fluidized Bed Reactor | 40.7 | 55.9 | 0
| 100 | 0 | 0 | 0 | 0 | 0 | 730 |  | 0.225 |  | 0.78 |  |  | 0 | Fluidized Bed Reactor | 19.6 | 79 | 0
| 100 | 0 | 0 | 0 | 0 | 0 | 725 |  | 0.225 |  | 1 |  |  | 0 | Fluidized Bed Reactor | 20.7 | 77.3 | 0
| 100 | 0 | 0 | 0 | 0 | 0 | 715 |  | 0.225 |  | 1.38 |  |  | 0 | Fluidized Bed Reactor | 19.2 | 75.1 | 0
| 100 | 0 | 0 | 0 | 0 | 0 | 730 |  | 0.225 |  | 2.27 |  |  | 0 | Fluidized Bed Reactor | 13.5 | 76.1 | 0
| 100 | 0 | 0 | 0 | 0 | 0 | 780 |  | 0.225 |  | 0.7 |  |  | 0 | Fluidized Bed Reactor | 15.3 | 78.8 | 0
| 100 | 0 | 0 | 0 | 0 | 0 | 780 |  | 0.225 |  | 0.81 |  |  | 0 | Fluidized Bed Reactor | 9.6 | 85.6 | 0
| 100 | 0 | 0 | 0 | 0 | 0 | 780 |  | 0.225 |  | 1.34 |  |  | 0 | Fluidized Bed Reactor | 13.4 | 86.4 | 0
| 100 | 0 | 0 | 0 | 0 | 0 | 800 |  | 0.225 |  | 1.55 |  |  | 0 | Fluidized Bed Reactor | 13.7 | 83.1 | 0
| 100 | 0 | 0 | 0 | 0 | 0 | 850 |  | 0.225 |  | 0.64 |  |  | 0 | Fluidized Bed Reactor | 11.4 | 75.1 | 0
| 100 | 0 | 0 | 0 | 0 | 0 | 850 |  | 0.225 |  | 0.86 |  |  | 0 | Fluidized Bed Reactor | 16.2 | 72.5 | 0
| 100 | 0 | 0 | 0 | 0 | 0 | 850 |  | 0.225 |  | 1.22 |  |  | 0 | Fluidized Bed Reactor | 15.4 | 65.1 | 0
| 100 | 0 | 0 | 0 | 0 | 0 | 850 |  | 0.225 |  | 1.71 |  |  | 0 | Fluidized Bed Reactor | 12.2 | 64.5 | 0
35 | 0 | 0 | 0 | 100 | 0 | 0 | 450 |  | 3x4 | 10 |  |  |  | 0 | Fluidized Bed Reactor | 97.6 | 0 | 0.19 |  | Liu, Y., Qian, Y., Wang, Y. (2000) | https://www.sciencedirect.com/science/article/pii/S0378382099000661 | Havent mentioned in a while but a lot of these papers look further at results from oil and gas yields | [9 empty] | Chris
| 0 | 0 | 0 | 100 | 0 | 0 | 500 |  | 3x4 | 10 |  |  |  | 0 | Fluidized Bed Reactor | 96.4 | 0.04 | 0.19
| 0 | 0 | 0 | 100 | 0 | 0 | 550 |  | 3x4 | 10 |  |  |  | 0 | Fluidized Bed Reactor | 95.3 | 0.26 | 0.19
| 0 | 0 | 0 | 100 | 0 | 0 | 600 |  | 3x4 | 10 |  |  |  | 0 | Fluidized Bed Reactor | 98.7 | 0.65 | 0.19
| 0 | 0 | 0 | 100 | 0 | 0 | 650 |  | 3x4 | 10 |  |  |  | 0 | Fluidized Bed Reactor | 90.7 | 1.51 | 0.19
| 0 | 0 | 0 | 100 | 0 | 0 | 700 |  | 3x4 | 10 |  |  |  | 0 | Fluidized Bed Reactor | 90.2 | 3.54 | 0.19
36 | 0 | 100 | 0 | 0 | 0 | 0 | 425 | 10 | 2 | 10 |  | 60 | * | 0 | Batch Autoclave | 89.5 | 10 | 0 |  | Onwudili, J., Insura, N., & Williams, P. (2009). | https://www.sciencedirect.com/science/article/pii/S0165237009001119 | *N2 Rate denoted as 0.3MPa. Oil not formed until 410 C. Had to get %s from numbers. LDPE, PS, and LDPE/PS mixtures present. Had to estimate gas yeilds for PS due to poor reporting/low number
| 0 | 100 | 0 | 0 | 0 | 0 | 450 | 10 | 2 | 10 |  | 60 |  | 0 | Batch Autoclave | 72.4 | 25 | 1.75
| 0 | 100 | 0 | 0 | 0 | 0 | 500 | 10 | 2 | 10 |  | 60 |  | 0 | Batch Autoclave | 37.5 | 47 | 15.5
| 0 | 0 | 0 | 100 | 0 | 0 | 350 | 10 | 2 | 10 |  | 60 |  | 0 | Batch Autoclave | 99 | 0 | 1
| 0 | 0 | 0 | 100 | 0 | 0 | 450 | 10 | 2 | 10 |  | 60 |  | 0 | Batch Autoclave | 79.4 | 1 | 19.6
| 0 | 0 | 0 | 100 | 0 | 0 | 500 | 10 | 2 | 10 |  | 60 |  | 0 | Batch Autoclave | 67.1 | 2.5 | 30.4
| 0 | 70 | 0 | 30 | 0 | 0 | 400 | 10 | 2 | 10 |  | 60 |  | 0 | Batch Autoclave | 96 | 4 | 0
| 0 | 70 | 0 | 30 | 0 | 0 | 425 | 10 | 2 | 10 |  | 60 |  | 0 | Batch Autoclave | 90.2 | 8.6 | 1.2
| 0 | 70 | 0 | 30 | 0 | 0 | 450 | 10 | 2 | 10 |  | 60 |  | 0 | Batch Autoclave | 83.7 | 12.8 | 3.5
38 | 0 | 0 | 100 | 0 | 0 | 0 | 380 | 3 |  | 10 |  |  | 30 | 0 | Batch | 64.9 | 24.7 | 10.4 |  | Sakata, Y., Uddin, A., & Muto, I. (1999) | https://www.sciencedirect.com/science/article/pii/S0165237099000133 | N2 cut off after heat to 120. Intirial heat to 120 C to get rid of water. Interesting step. Think its common. Catalytic data too. No idea why so much data variane for PP trials | Catalyst too
| 100 | 0 | 0 | 0 | 0 | 0 | 430 | 3 |  | 10 |  |  | 30 | 0 | Batch | 69.3 | 9.6 | 21.1
| 0 | 0 | 100 | 0 | 0 | 0 | 380 | 3 |  | 10 |  |  | 30 | 0 | Batch | 80.1 | 6.6 | 13.3
39 | 0 | 0 | 100* | 0 |  | 0 | 250 |  | 50 | 1000 |  | 30 |  | 0 | Batch | 51.76 | 40 | 8.24 |  | Martynis, M., Mulyazmi, M., Winada, E., & Harahap, A. (2019). | https://iopscience.iop.org/article/10.1088/1757-899X/543/1/012047/pdf | Not complelety described the source plastic compositon. Says polypropylene type. Desnities are given though
| 0 | 0 | 100* | 0 |  | 0 | 300 |  | 50 | 1000 |  | 30 |  | 0 | Batch | 68.98 | 23 | 8.02
| 0 | 0 | 100* | 0 |  | 0 | 350 |  | 50 | 1000 |  | 30 |  | 0 | Batch | 79.68 | 17 | 3.32
| 0 | 0 | 100* | 0 |  | 0 | 400 |  | 50 | 1000 |  | 30 |  | 0 | Batch | 80.14 | 19 | 0.86
| 0 | 0 | 100* | 0 |  | 0 | 250 |  | 50 | 1000 |  | 60 |  | 0 | Batch | 52.31 | 43 | 4.69
| 0 | 0 | 100* | 0 |  | 0 | 300 |  | 50 | 1000 |  | 60 |  | 0 | Batch | 69.32 | 29 | 1.68
| 0 | 0 | 100* | 0 |  | 0 | 350 |  | 50 | 1000 |  | 60 |  | 0 | Batch | 85.06 | 7 | 7.94
| 0 | 0 | 100* | 0 |  | 0 | 400 |  | 50 | 1000 |  | 60 |  | 0 | Batch | 88.86 | 8 | 3.14
40 | 25 | 35 | 40 | 0 | 0 | 0 | 400 | * | 1.4 |  |  | 60 | 500 | 0 | Fixed Bed Reactor | 18.89 | 41.24 | 39.86 |  | Papuga, S., Gvero, P., & Vukić, L. (2016). | https://www.researchgate.net/publication/283669274_Temperature_and_time_influence_on_the_waste_plastics_pyrolysis_in_the_fixed_bed_reactor/link/57a0a07808aeef35741b272c/download | 12 K/min heat rate not sure how to compare to celcius. Mentioned different particle sizes for HDPE and LDPE
| 25 | 35 | 40 | 0 | 0 | 0 | 500 |  | 1.4 |  |  | 60 | 500 | 0 | Fixed Bed Reactor | 30.66 | 67.91 | 1.43
| 25 | 35 | 40 | 0 | 0 | 0 | 450 |  | 1.4 |  |  | 45 | 500 | 0 | Fixed Bed Reactor | 26.68 | 47.87 | 25.46
| 25 | 35 | 40 | 0 | 0 | 0 | 475 |  | 1.4 |  |  | 45 | 500 | 0 | Fixed Bed Reactor | 28.26 | 59.99 | 11.75
| 25 | 35 | 40 | 0 | 0 | 0 | 500 |  | 1.4 |  |  | 45 | 500 | 0 | Fixed Bed Reactor | 32.8 | 65.75 | 1.46
| 25 | 35 | 40 | 0 | 0 | 0 | 525 |  | 1.4 |  |  | 45 | 500 | 0 | Fixed Bed Reactor | 28.8 | 69.98 | 1.23
| 25 | 35 | 40 | 0 | 0 | 0 | 500 |  | 1.4 |  |  | 30 | 500 | 0 | Fixed Bed Reactor | 28.8 | 66.13 | 5.08
| 25 | 35 | 40 | 0 | 0 | 0 | 500 |  | 1.4 |  |  | 90 | 500 | 0 | Fixed Bed Reactor | 30.37 | 68.17 | 1.47
41 | 40* | 0 | 35 | 18 | 4 | 3 | 460 | 20 | 3 | 100 |  | 30 | 10000 | 0 | Semi Batch | 72 | 26.9 | 1.1 |  | López, A. Marco, I., Caballero, B., Laresgoiti, M., Adrados, A. (2011). | https://www.sciencedirect.com/science/article/pii/S1385894711008643 | * Not mentioned wheter HDPE or LDPE. As with many other papers, further analysis of yields were included
| 40* | 0 | 35 | 18 | 4 | 3 | 500 | 20 | 3 | 100 |  | 30 | 10000 | 0 | Semi Batch | 65.2 | 34 | 0.8
| 40* | 0 | 35 | 18 | 4 | 3 | 600 | 20 | 3 | 100 |  | 30 | 10000 | 0 | Semi Batch | 42.9 | 56.2 | 0.9
30 | 0 | 100 | 0 | 0 | 0 | 0 | 500 | - | - | - | - | - | - | 0 | Fluidized Bed Reactor | 89.2 | 10.8 | 0 |  | Williams, P., & Williams, E. (1999). | https://www.sciencedirect.com/science/article/pii/S016523709900011X
| 0 | 100 | 0 | 0 | 0 | 0 | 550 | - | - | - | - | - | - | 0 | Fluidized Bed Reactor | 78.6 | 21.4 | 0
| 0 | 100 | 0 | 0 | 0 | 0 | 600 | - | - | - | - | - | - | 0 | Fluidized Bed Reactor | 75.8 | 24.2 | 0
| 0 | 100 | 0 | 0 | 0 | 0 | 650 | - | - | - | - | - | - | 0 | Fluidized Bed Reactor | 59.9 | 12.1 | 0
| 0 | 100 | 0 | 0 | 0 | 0 | 700 | - | - | - | - | - | - | 0 | Fluidized Bed Reactor | 28.6 | 4 | 0
31 | 100 | 0 | 0 | 0 | 0 | 0 | 640 | - | - | - | 1.45 | - | - | 0 | Fluidized Bed Reactor | 68.5 | 33.5 | 0 |  | Mastral, F., Esperanza, E., Berrueco, C., Juste, M., & Ceamanos, J. (2003) | https://www.sciencedirect.com/science/article/pii/S0165237002000682
| 100 | 0 | 0 | 0 | 0 | 0 | 680 | - | - | - | 1.3 | - | - | 0 | Fluidized Bed Reactor | 39.6 | 69.4 | 0
| 100 | 0 | 0 | 0 | 0 | 0 | 730 | - | - | - | 1.3 | - | - | 0 | Fluidized Bed Reactor | 18 | 91.7 | 0
| 100 | 0 | 0 | 0 | 0 | 0 | 780 | - | - | - | 0.81 | - | - | 0 | Fluidized Bed Reactor | 9.6 | 102.2 | 0
| 100 | 0 | 0 | 0 | 0 | 0 | 850 | - | - | - | 0.85 | - | - | 0 | Fluidized Bed Reactor | 16.2 | 89.1 | 0
1 | 0 | 100 | 0 | 0 | 0 | 0 | 400 | 10 | 2 to 3 |  | 10 | 20 | 200 | 1 | Fixed BR | 84 | 3 | 10 |  | Bagri, R., & Williams, P. (2002). | https://www.sciencedirect.com/science/article/pii/S0165237001001395 | Reactor setup is actually two parts one with and one w/o catalysts. Had to read data off graph | Y-Zeolite | 2 | 7.4 | 0.64 | 440 | 0.61 | 11 | 10
| 0 | 100 | 0 | 0 | 0 | 0 | 450 | 10 | 2 to 3 |  | 10 | 20 | 200 | 1 | Fixed BR | 81 | 7 | 10 |  |  |  |  | Y-Zeolite | 2 | 7.4 | 0.64 | 440 | 0.61 | 11 | 10
| 0 | 100 | 0 | 0 | 0 | 0 | 500 | 10 | 2 to 3 |  | 10 | 20 | 200 | 1 | Fixed BR | 80 | 7 | 10 |  |  |  |  | Y-Zeolite | 2 | 7.4 | 0.64 | 440 | 0.61 | 11 | 10
| 0 | 100 | 0 | 0 | 0 | 0 | 550 | 10 | 2 to 3 |  | 10 | 20 | 200 | 1 | Fixed BR | 76 | 7 | 9 |  |  |  |  | Y-Zeolite | 2 | 7.4 | 0.64 | 440 | 0.61 | 11 | 10
| 0 | 100 | 0 | 0 | 0 | 0 | 600 | 10 | 2 to 3 |  | 10 | 20 | 200 | 1 | Fixed BR | 71 | 19 | 7 |  |  |  |  | Y-Zeolite | 2 | 7.4 | 0.64 | 440 | 0.61 | 11 | 10
| 0 | 100 | 0 | 0 | 0 | 0 | 400 | 10 | 2 to 3 |  | 10 | 20 | 200 | 1 | Fixed BR | 83 | 1 | 10 |  |  |  |  | ZSM-5 | 2 | 2 | 2 | 2 | 2 | 2 | 10
| 0 | 100 | 0 | 0 | 0 | 0 | 450 | 10 | 2 to 3 |  | 10 | 20 | 200 | 1 | Fixed BR | 80 | 7 | 3 |  |  |  |  | ZSM-5 | 2 | 2 | 2 | 2 | 2 | 2 | 10
| 0 | 100 | 0 | 0 | 0 | 0 | 500 | 10 | 2 to 3 |  | 10 | 20 | 200 | 1 | Fixed BR | 77 | 18 | 2 |  |  |  |  | ZSM-5 | 2 | 2 | 2 | 2 | 2 | 2 | 10
| 0 | 100 | 0 | 0 | 0 | 0 | 550 | 10 | 2 to 3 |  | 10 | 20 | 200 | 1 | Fixed BR | 72 | 22 | 2 |  |  |  |  | ZSM-5 | 2 | 2 | 2 | 2 | 2 | 2 | 10
| 0 | 100 | 0 | 0 | 0 | 0 | 600 | 10 | 2 to 3 |  | 10 | 20 | 200 | 1 | Fixed BR | 70 | 25 | 2 |  |  |  |  | ZSM-5 | 2 | 2 | 2 | 2 | 2 | 2 | 10
5 | 0 | 100 | 0 | 0 | 0 | 0 | 550 | 5 | 0.5? | 0.6 | - | - | 150 | 1 | Batch | 18.3 | 70.7 | 0.5 |  | Marcilla, A., Beltrán, M., & Navarro, R. (2009). | https://www.sciencedirect.com/science/article/pii/S0926337308002804?casa_token=LqUHyRv681wAAAAA:n5i1cIBsj80gR72e7mx5kgh1y_bQ111bEFG96JJGJkIpagiDaZOMKXbpEFJKTIv8kLDlyvsC#fig1 | Some data for catalysts provided in Angstrom unit. Trials with each catalyst for HDPE and LDPE | HZSM-5 | 0.003 |  | 0.00016 | 341
| 100 | 0 | 0 | 0 | 0 | 0 | 550 | 5 | 0.5? | 0.6 |  |  | 150 | 1 | Batch | 17.3 | 72.6 | 0.7 |  |  |  |  | HZSM-5 | 0.003 |  | 0.00016 | 341
| 0 | 100 | 0 | 0 | 0 | 0 | 550 | 5 | 0.5? | 0.6 |  |  | 150 | 1 | Batch | 61.6 | 34.5 | 1.9 |  |  |  |  | HUSY | 0.001 |  | 0.00029 | 614
| 100 | 0 | 0 | 0 | 0 | 0 | 550 | 5 | 0.5? | 0.6 |  |  | 150 | 1 | Batch | 41 | 39.5 | 1.9 |  |  |  |  | HUSY | 0.001 |  | 0.00029 | 614
22 | 0 | 66 | 34 | 0 | 0 | 0 | 460 | 10 | - | 10 | - | - | - | 1 | Batch | 67 | 30 | 3 |  | Anene, A., Fredriksen, S., Sætre, K., & Tokheim, L. (2018). | Saved as PDF so just google Experimental Study of Thermal and Catalytic Pyrolysis of Plastic Waste Components | Cant disclose data on catalyst compositon due to NDA. One of the exps where reactor was purged and then no more N2 added after purg. Had to read data off graph. No exact char yield | CAT-2 (Zeolite Type)
| 0 | 34 | 66 | 0 | 0 | 0 | 460 | 10 | - | 10 | - | - | - | 1 | Batch | 62 | 36 | 2 |  |  |  |  | CAT-2 (Zeolite Type)
| 0 | 0 | 100 | 0 | 0 | 0 | 460 | 10 | - | 10 |  | - | - | 1 | Batch | 57 | 41 | 2 |  |  |  |  | CAT-2 (Zeolite Type)
| 0 | 100 | 0 | 0 | 0 | 0 | 460 | 10 |  | 10 |  |  |  | 1 | Batch | 50 | 49 | 1 |  |  |  |  | CAT-2 (Zeolite Type)
28 | 100 | 0 | 0 | 0 | 0 | 0 | 450 | - | - | 17 | - | 80 | 50 | 1 | Batch | 77.4 | 11.6 | 11 |  | Bajus, M. & Hájeková, E. (2008). | https://www.sciencedirect.com/science/article/pii/S0378382008000830?casa_token=IT1JX_d9hSMAAAAA:gE88m3pM68YL-86WSWVtj6KhRlQSMS8RJtEQM0YPSrHDXMBFxYFsIBbG4aL-B-O-70DGDZ37GA | I think silica alumnia are just types of zeolites. LLDPE and XLPE not included but there is data | Silica Alumina Mix 2 | 1 |  |  |  |  | 0.3 | 1
| 0 | 100 | 0 | 0 | 0 | 0 | 450 | - | - | 17 | - | 80 | 50 | 1 | Batch | 80.2 | 10.8 | 9 |  |  |  |  | Silica Alumina Mix 2 | 1 |  |  |  |  | 0.3 | 1
32 | 100 | 0 | 0 | 0 | 0 | 0 | 500 | 10 |  | 2 |  | 30 |  | 1 | Fixed Bed Reactor | 57 | 43 | 0 |  | Muhammad, C., Onwudili, J., Williams, P. (2015). | https://pubs.acs.org/doi/full/10.1021/ef502749h | Mesopore volume given. Catalyst mixed with equal mass quartz sand. Also tested w/o sand. See notes from no catalyst dat | HZSM-5 |  |  | 0.000167 | 452 |  | 50 | 2
| 0 | 0 | 100 | 0 | 0 | 0 | 500 | 10 |  | 2 |  | 30 |  | 1 | Fixed Bed Reactor | 51 | 49 | 0 |  |  |  |  | HZSM-5 |  |  | 0.000167 | 452 |  | 50 | 2
| 0 | 0 | 0 | 100 | 0 | 0 | 500 | 10 |  | 2 |  | 30 |  | 1 | Fixed Bed Reactor | 93 | 3 | 0 |  |  |  |  | HZSM-5 |  |  | 0.000167 | 452 |  | 50 | 2
| 0 | 0 | 0 | 0 | 0 | 100 | 500 | 10 |  | 2 |  | 30 |  | 1 | Fixed Bed Reactor | 43 | 39 | 20 |  |  |  |  | HZSM-5 |  |  | 0.000167 | 452 |  | 50 | 2
| 30 | 30 | 13 | 18 | 0 | 0 | 500 | 10 |  | 2 |  | 30 |  | 1 | Fixed Bed Reactor | 51 | 40 | 0 |  |  |  |  | HZSM-5 |  |  | 0.000167 | 452 |  | 50 | 2
| 30 | 30 | 13 | 18 | 0 | 0 | 500 | 10 |  | 2 |  | 30 |  | 1 | Fixed Bed Reactor | 57 | 38 | 1 |  |  |  |  | HZSM-5 |  |  | 0.000167 | 452 |  | 50 | 2
38 | 0 | 0 | 100 | 0 | 0 | 0 | 380 | 3 |  | 10 |  |  | 30 | 1 | Batch | 54.5 | 35 | 10.5 |  | Sakata, Y., Uddin, A., & Muto, I. (1999) | https://www.sciencedirect.com/science/article/pii/S0165237099000133 | Many catalysts used in this study. See paper for exact definitions (Q3=silica gel). Last 3 with 100 to denote no Al2O3 ratio it was all Si O2. Not clear when paper just mentions silica alumnia. Stated that they were in phases. | SA-1 (Gas phase) | 1 |  |  | 420 |  | 5 | 1 |  | Matt
| 0 | 0 | 100 | 0 | 0 | 0 | 380 | 3 |  | 10 |  |  | 30 | 1 | Batch | 68.8 | 24.8 | 6.4 |  |  |  |  | SA-1 (Liquid phase) | 1 |  |  | 420 |  | 5 | 1
| 100 | 0 | 0 | 0 | 0 | 0 | 430 | 3 |  | 10 |  |  | 30 | 1 | Batch | 67.8 | 23.7 | 8.5 |  |  |  |  | SA-1 | 1 |  |  | 420 |  | 5 | 1
| 100 | 0 | 0 | 0 | 0 | 0 | 430 | 3 |  | 10 |  |  | 30 | 1 | Batch | 74.3 | 13.4 | 12.3 |  |  |  |  | SA-2 | 1 |  |  | 270 |  | 0.3 | 1
| 100 | 0 | 0 | 0 | 0 | 0 | 430 | 3 |  | 10 |  |  | 30 | 1 | Batch | 49.8 | 44.3 | 5.8 |  |  |  |  | ZSM-5 | 1 |  |  | 360 |  | 10 | 1
| 100 | 0 | 0 | 0 | 0 | 0 | 430 | 3 |  | 10 |  |  | 30 | 1 | Batch | 71.1 | 11 | 17.9 |  |  |  |  | FSM | 1 |  |  | 1030 |  | 100 | 1
| 100 | 0 | 0 | 0 | 0 | 0 | 430 | 3 |  | 10 |  |  | 30 | 1 | Batch | 81.4 | 10.1 | 8.5 |  |  |  |  | FSM | 1 |  |  | 1030 |  | 100 | 1
| 100 | 0 | 0 | 0 | 0 | 0 | 430 | 3 |  | 10 |  |  | 30 | 1 | Batch | 80.1 | 9.2 | 10.7 |  |  |  |  | FSM | 1 |  |  | 1030 |  | 100 | 1
| 100 | 0 | 0 | 0 | 0 | 0 | 430 | 3 |  | 10 |  |  | 30 | 1 | Batch | 81.9 | 9.3 | 8.8 |  |  |  |  | FSM | 1 |  |  | 1030 |  | 100 | 1
| 100 | 0 | 0 | 0 | 0 | 0 | 430 | 3 |  | 10 |  |  | 30 | 1 | Batch | 75.2 | 8.9 | 15.9 |  |  |  |  | FSM | 1 |  |  | 1030 |  | 100 | 1
| 0 | 0 | 100 | 0 | 0 | 0 | 380 | 3 |  | 10 |  |  | 30 | 1 | Batch | 78.3 | 11.3 | 10.4 |  |  |  |  | SA-1 | 1 |  |  | 420 |  | 5 | 1
| 0 | 0 | 100 | 0 | 0 | 0 | 380 | 3 |  | 10 |  |  | 30 | 1 | Batch | 47 | 50 | 3 |  |  |  |  | ZSM-5 | 1 |  |  | 360 |  | 10 | 1
| 0 | 0 | 100 | 0 | 0 | 0 | 380 | 3 |  | 10 |  |  | 30 | 1 | Batch | 75.4 | 12.1 | 12.5 |  |  |  |  | Silicalite | 1 |  |  | 220 |  | 100 | 1
| 0 | 0 | 100 | 0 | 0 | 0 | 380 | 3 |  | 10 |  |  | 30 | 1 | Batch | 80.6 | 8.6 | 10.8 |  |  |  |  | Q3 | 1 |  |  | 510 |  | 100 | 1
| 0 | 0 | 100 | 0 | 0 | 0 | 380 | 3 |  | 10 |  |  | 30 | 1 | Batch | 86.4 | 6.6 | 6.9 |  |  |  |  | FSM | 1 |  |  | 1030 |  | 100 | 1
| 0 | 0 | 100 | 0 | 0 | 0 | 380 | 3 |  | 10 |  |  | 30 | 1 | Batch | 85.4 | 9.1 | 5.5 |  |  |  |  | FSM | 1 |  |  | 1030 |  | 100 | 1
| 0 | 0 | 100 | 0 | 0 | 0 | 380 | 3 |  | 10 |  |  | 30 | 1 | Batch | 83.3 | 11.2 | 5.5 |  |  |  |  | FSM | 1 |  |  | 1030 |  | 100 | 1
| 0 | 0 | 100 | 0 | 0 | 0 | 380 | 3 |  | 10 |  |  | 30 | 1 | Batch | 83.7 | 9.5 | 6.8 |  |  |  |  | FSM | 1 |  |  | 1030 |  | 100 | 1
| 0 | 0 | 100 | 0 | 0 | 0 | 380 | 3 |  | 10 |  |  | 30 | 1 | Batch | 83 | 9.3 | 7.7 |  |  |  |  | FSM | 1 |  |  | 1030 |  | 100 | 1
42 | 0 | 100 | 0 | 0 | 0 | 0 | 300 |  | 3.5 | 100 |  |  | 20 | 1 | Packed Bed | 53.5 | 44.8 | 1.7 |  | Ajibola, A., Omoleye, J., & Efeovbokhan, V. (2018). | file:///C:/Users/ogfer/Downloads/Ajibola2018_Article_CatalyticCrackingOfPolyethylen.pdf | Heating rate not given. Only value is 2KW | Y-Zeolite | [5 empty] | 3.22 | 10
43 | 0 | 90 | 10 | 0 | 0 | 0 | 560 | 10 | 4 | * |  | 90 |  | 1 | Batch | 29 | 71 | 0 |  | Jadhao, S. & Seethamraju, S. (2020). | https://iopscience.iop.org/article/10.1088/1757-899X/736/4/042036/pdf | 10 to 35 g feeds. FCC catalyst = fluid catalytic cracking catalyst. Typically used for petrolelum. Exact details not given. Zeolites active component? | FCC
| 0 | 70 | 30 | 0 | 0 | 0 | 560 | 10 | 4 |  |  | 90 |  | 1 | Batch | 68 | 28 | 4 |  |  |  |  | FCC
| 0 | 50 | 50 | 0 | 0 | 0 | 560 | 10 | 4 |  |  | 90 |  | 1 | Batch | 70 | 25 | 5 |  |  |  |  | FCC
| 0 | 30 | 70 | 0 | 0 | 0 | 560 | 10 | 4 |  |  | 90 |  | 1 | Batch | 78 | 20 | 2 |  |  |  |  | FCC
| 0 | 10 | 90 | 0 | 0 | 0 | 560 | 10 | 4 |  |  | 90 |  | 1 | Batch | 80 | 12 | 2 |  |  |  |  | FCC
| 10 | 90 | 0 | 0 | 0 | 0 | 560 | 10 | 4 |  |  | 90 |  | 1 | Batch | 55 | 40 | 5 |  |  |  |  | FCC
| 30 | 70 | 0 | 0 | 0 | 0 | 560 | 10 | 4 |  |  | 90 |  | 1 | Batch | 75 | 20 | 5 |  |  |  |  | FCC
| 50 | 50 | 0 | 0 | 0 | 0 | 560 | 10 | 4 |  |  | 90 |  | 1 | Batch | 78 | 21 | 1 |  |  |  |  | FCC
| 70 | 30 | 0 | 0 | 0 | 0 | 560 | 10 | 4 |  |  | 90 |  | 1 | Batch | 75 | 18 | 7 |  |  |  |  | FCC
| 90 | 10 | 0 | 0 | 0 | 0 | 560 | 10 | 4 |  |  | 90 |  | 1 | Batch | 61 | 29 | 10 |  |  |  |  | FCC
| 10 | 0 | 0 | 90 | 0 | 0 | 560 | 10 | 4 |  |  | 90 |  | 1 | Batch | 81 | 17 | 2 |  |  |  |  | FCC
| 30 | 0 | 0 | 70 | 0 | 0 | 560 | 10 | 4 |  |  | 90 |  | 1 | Batch | 68 | 31 | 1 |  |  |  |  | FCC
| 50 | 0 | 0 | 50 | 0 | 0 | 560 | 10 | 4 |  |  | 90 |  | 1 | Batch | 70 | 29 | 1 |  |  |  |  | FCC
| 70 | 0 | 0 | 30 | 0 | 0 | 560 | 10 | 4 |  |  | 90 |  | 1 | Batch | 80 | 17 | 3 |  |  |  |  | FCC
| 90 | 0 | 0 | 10 | 0 | 0 | 560 | 10 | 4 |  |  | 90 |  | 1 | Batch | 81 | 18 | 1 |  |  |  |  | FCC
44 | 0 | 0 | 100 | 0 | 0 | 0 | 500 | 20 | 2.5 | 20 |  | 56 |  | 0 | Batch | 83 | 17 | 0 |  | Panda, A., Alotaibi, A., Kozhevnikov, I., & Shiju, N. (2020). | https://link.springer.com/article/10.1007/s12649-019-00841-4 | Paper includes method for catalyst production. Several different wt% for catalysts | Sulphated zirconium hydroxide |  |  |  | 210 |  |  |  | 0
| 0 | 0 | 100 | 0 | 0 | 0 | 500 | 20 | 2.5 | 20 |  | 55 |  | 1 | Batch | 84 | 16 | 0 |  |  |  |  | Sulphated zirconium hydroxide |  |  |  | 210 |  |  |  | 5
| 0 | 0 | 100 | 0 | 0 | 0 | 500 | 20 | 2.5 | 20 |  | 52 |  | 1 | Batch | 85 | 15 | 0 |  |  |  |  | Sulphated zirconium hydroxide |  |  |  | 210 |  |  |  | 10
| 0 | 0 | 100 | 0 | 0 | 0 | 500 | 20 | 2.5 | 20 |  | 47.5 |  | 1 | Batch | 83 | 17 | 0 |  |  |  |  | Sulphated zirconium hydroxide |  |  |  | 210 |  |  |  | 20
| 0 | 0 | 100 | 0 | 0 | 0 | 500 | 20 | 2.5 | 20 |  | 44 |  | 1 | Batch | 77 | 22 | 1 |  |  |  |  | Sulphated zirconium hydroxide |  |  |  | 210 |  |  |  | 33
| 0 | 100 | 0 | 0 | 0 | 0 | 500 | 20 | 2.5 | 20 |  | 82.5 |  | 0 | Batch | 76 | 23 | 1 |  |  |  |  | Sulphated zirconium hydroxide |  |  |  | 210 |  |  |  | 0
| 0 | 100 | 0 | 0 | 0 | 0 | 500 | 20 | 2.5 | 20 |  | 80 |  | 1 | Batch | 78 | 22 | 0 |  |  |  |  | Sulphated zirconium hydroxide |  |  |  | 210 |  |  |  | 5
| 0 | 100 | 0 | 0 | 0 | 0 | 500 | 20 | 2.5 | 20 |  | 74 |  | 1 | Batch | 82 | 18 | 0 |  |  |  |  | Sulphated zirconium hydroxide |  |  |  | 210 |  |  |  | 10
| 0 | 100 | 0 | 0 | 0 | 0 | 500 | 20 | 2.5 | 20 |  | 70 |  | 1 | Batch | 75 | 24 | 1 |  |  |  |  | Sulphated zirconium hydroxide |  |  |  | 210 |  |  |  | 20
| 0 | 100 | 0 | 0 | 0 | 0 | 500 | 20 | 2.5 | 20 |  | 66 |  | 1 | Batch | 68 | 29 | 3 |  |  |  |  | Sulphated zirconium hydroxide |  |  |  | 210 |  |  |  | 33
| 100 | 0 | 0 | 0 | 0 | 0 | 500 | 20 | 2.5 | 20 |  | 73 |  | 0 | Batch | 78 | 21 | 1 |  |  |  |  | Sulphated zirconium hydroxide |  |  |  | 210 |  |  |  | 0
| 100 | 0 | 0 | 0 | 0 | 0 | 500 | 20 | 2.5 | 20 |  | 69 |  | 1 | Batch | 79 | 21 | 0 |  |  |  |  | Sulphated zirconium hydroxide |  |  |  | 210 |  |  |  | 5
| 100 | 0 | 0 | 0 | 0 | 0 | 500 | 20 | 2.5 | 20 |  | 64 |  | 1 | Batch | 80 | 20 | 0 |  |  |  |  | Sulphated zirconium hydroxide |  |  |  | 210 |  |  |  | 10
| 100 | 0 | 0 | 0 | 0 | 0 | 500 | 20 | 2.5 | 20 |  | 60 |  | 1 | Batch | 79 | 21 | 0 |  |  |  |  | Sulphated zirconium hydroxide |  |  |  | 210 |  |  |  | 20
| 100 | 0 | 0 | 0 | 0 | 0 | 500 | 20 | 2.5 | 20 |  | 52 |  | 1 | Batch | 73 | 27 | 0 |  |  |  |  | Sulphated zirconium hydroxide |  |  |  | 210 |  |  |  | 33
| 33.3 | 33.3 | 33.3 | 0 | 0 | 0 | 500 | 20 | 2.5 | 20 |  | 74 |  | 0 | Batch | 77 | 21 | 2 |  |  |  |  | Sulphated zirconium hydroxide |  |  |  | 210 |  |  |  | 0
| 33.3 | 33.3 | 33.3 | 0 | 0 | 0 | 500 | 20 | 2.5 | 20 |  | 72.5 |  | 1 | Batch | 79 | 20 | 1 |  |  |  |  | Sulphated zirconium hydroxide |  |  |  | 210 |  |  |  | 5
| 33.3 | 33.3 | 33.3 | 0 | 0 | 0 | 500 | 20 | 2.5 | 20 |  | 66 |  | 1 | Batch | 80 | 20 | 0 |  |  |  |  | Sulphated zirconium hydroxide |  |  |  | 210 |  |  |  | 10
| 33.3 | 33.3 | 33.3 | 0 | 0 | 0 | 500 | 20 | 2.5 | 20 |  | 57.5 |  | 1 | Batch | 78 | 22 | 0 |  |  |  |  | Sulphated zirconium hydroxide |  |  |  | 210 |  |  |  | 20
| 33.3 | 33.3 | 33.3 | 0 | 0 | 0 | 500 | 20 | 2.5 | 20 |  | 47.5 |  | 1 | Batch | 76 | 23 | 1 |  |  |  |  | Sulphated zirconium hydroxide |  |  |  | 210 |  |  |  | 33
45 | 0 | 0 | 100 | 0 | 0 | 0 | 400 | * | 25 | 1000 |  | 120 |  | 0 | Batch | 78 | 21 | 1 |  | Sembiring, F. (2018). | https://iopscience.iop.org/article/10.1088/1757-899X/316/1/012020/pdf | Mentions constant heating rate but doesnt state what it was | Zeolite - Bentonite 70 to 30% | 5 | [6 empty] | 10
| 0 | 0 | 100 | 0 | 0 | 0 | 450 |  | 25 | 1000 |  | 120 |  | 0 | Batch | 79.6 | 19.3 | 0.1 |  |  |  |  | Zeolite - Bentonite 70 to 30% | 5 | [6 empty] | 10
| 0 | 0 | 100 | 0 | 0 | 0 | 500 |  | 25 | 1000 |  | 120 |  | 0 | Batch | 81 | 18 | 1 |  |  |  |  | Zeolite - Bentonite 70 to 30% | 5 | [6 empty] | 10
| 0 | 0 | 100 | 0 | 0 | 0 | 400 |  | 25 | 1000 |  | 120 |  | 1 | Batch | 78.4 | 20.5 | 1.1 |  |  |  |  | Zeolite - Bentonite 70 to 30% | 5 | [6 empty] | 10
| 0 | 0 | 100 | 0 | 0 | 0 | 450 |  | 25 | 1000 |  | 120 |  | 1 | Batch | 75.5 | 23.6 | 0.9 |  |  |  |  | Zeolite - Bentonite 70 to 30% | 5 | [6 empty] | 10
| 0 | 0 | 100 | 0 | 0 | 0 | 500 |  | 25 | 1000 |  | 120 |  | 1 | Batch | 53.2 | 45.8 | 1 |  |  |  |  | Zeolite - Bentonite 70 to 30% | 5 | [6 empty] | 10
| 0 | 0 | 90 | 0 | 0 | 10 | 400 |  | 25 | 1000 |  | 120 |  | 1 | Batch | 73 | 24.7 | 2.3 |  |  |  |  | Zeolite - Bentonite 70 to 30% | 5 | [6 empty] | 10
| 0 | 0 | 75 | 0 | 0 | 25 | 450 |  | 25 | 1000 |  | 120 |  | 1 | Batch | 54.7 | 39.4 | 5.9 |  |  |  |  | Zeolite - Bentonite 70 to 30% | 5 | [6 empty] | 10
| 0 | 0 | 65 | 0 | 0 | 35 | 500 |  | 25 | 1000 |  | 120 |  | 1 | Batch | 45 | 46.5 | 8.5 |  |  |  |  | Zeolite - Bentonite 70 to 30% | 5 | [6 empty] | 10
46 | 0 | 0 | 0 | 100 | 0 | 0 | 450 | 5 | 20 | 1000 |  | 75 |  | 1 | Batch | 70 | 14.2 | 15.8 |  | Miandad, R., Barakat, M, Aburiazaiza, A., Rehan, M., Ismail, I., Nizami, A. (2017). | https://www.frontiersin.org/articles/10.3389/fenrg.2019.00027/full#:~:text=Overall%20catalytic%20pyrolysis%20of%20PP,et%20al.%2C%202010). | TA = thermally activated at 550, AA = acid activated by HNO3. Paper has prep steps. Small pilot scale reactor 20L. Assumed batch. Says that NZ was crushed to around 100 nm. PE not mentioned at HDPE/LDPE | Saudi NZ-TA | 0.1 | [6 empty] | 100
| 0 | 0 | 0 | 100 | 0 | 0 | 450 | 10 | 20 | 1000 |  | 75 |  | 1 | Batch | 60 | 15.4 | 24.6 |  |  |  |  | Saudi NZ-AA | 0.1 | [6 empty] | 100
| 50 | 50 | 0 | 0 | 0 | 0 | 450 | 10 | 20 | 1000 |  | 75 |  | 1 | Batch | 40 | 47 | 13 |  |  |  |  | Saudi NZ-TA | 0.1 | [6 empty] | 100
| 50 | 50 | 0 | 0 | 0 | 0 | 450 | 10 | 20 | 1000 |  | 75 |  | 1 | Batch | 42 | 50.8 | 7.2 |  |  |  |  | Saudi NZ-AA | 0.1 | [6 empty] | 100
| 0 | 0 | 100 | 0 | 0 | 0 | 450 | 10 | 20 | 1000 |  | 75 |  | 1 | Batch | 40 | 41.1 | 18.9 |  |  |  |  | Saudi NZ-TA | 0.1 | [6 empty] | 100
| 0 | 0 | 100 | 0 | 0 | 0 | 450 | 10 | 20 | 1000 |  | 75 |  | 1 | Batch | 54 | 26.1 | 19.9 |  |  |  |  | Saudi NZ-AA | 0.1 | [6 empty] | 100
| 0 | 50 | 0 | 50 | 0 | 0 | 450 | 10 | 20 | 1000 |  | 75 |  | 1 | Batch | 44 | 34.8 | 21.2 |  |  |  |  | Saudi NZ-TA | 0.1 | [6 empty] | 100
| 0 | 50 | 0 | 50 | 0 | 0 | 450 | 10 | 20 | 1000 |  | 75 |  | 1 | Batch | 52 | 29.2 | 18.8 |  |  |  |  | Saudi NZ-AA | 0.1 | [6 empty] | 100
| 0 | 0 | 50 | 50 | 0 | 0 | 450 | 10 | 20 | 1000 |  | 75 |  | 1 | Batch | 54 | 25.7 | 20.3 |  |  |  |  | Saudi NZ-TA | 0.1 | [6 empty] | 100
| 0 | 0 | 50 | 50 | 0 | 0 | 450 | 10 | 20 | 1000 |  | 75 |  | 1 | Batch | 34 | 30.8 | 35.2 |  |  |  |  | Saudi NZ-AA | 0.1 | [6 empty] | 100
| 0 | 50 | 50 | 0 | 0 | 0 | 450 | 10 | 20 | 1000 |  | 75 |  | 1 | Batch | 44 | 44.6 | 11.4 |  |  |  |  | Saudi NZ-TA | 0.1 | [6 empty] | 100
| 0 | 50 | 50 | 0 | 0 | 0 | 450 | 10 | 20 | 1000 |  | 75 |  | 1 | Batch | 40 | 43.5 | 16.5 |  |  |  |  | Saudi NZ-AA | 0.1 | [6 empty] | 100
| 0 | 25 | 25 | 50 | 0 | 0 | 450 | 10 | 20 | 1000 |  | 75 |  | 1 | Batch | 44 | 37 | 19 |  |  |  |  | Saudi NZ-TA | 0.1 | [6 empty] | 100
| 0 | 25 | 25 | 50 | 0 | 0 | 450 | 10 | 20 | 1000 |  | 75 |  | 1 | Batch | 40 | 30.3 | 29.7 |  |  |  |  | Saudi NZ-AA | 0.1 | [6 empty] | 100
| 0 | 20 | 20 | 20 | 0 | 20 | 450 | 10 | 20 | 1000 |  | 75 |  | 1 | Batch | 28 | 39.2 | 32.8 |  |  |  |  | Saudi NZ-TA | 0.1 | [6 empty] | 100
| 0 | 20 | 20 | 20 | 0 | 20 | 450 | 10 | 20 | 1000 |  | 75 |  | 1 | Batch | 30 | 38.4 | 31.6 |  |  |  |  | Saudi NZ-AA | 0.1 | [6 empty] | 100

## Stats
Reactor Type Coefficient
| Batch | 1
| Fixed Bed | 2
| Fluidized Bed | 3
| Horizontal Tubular Reactor | 4
| Semi Batch | 5
| Overall Note | Note: These were converted to a one hot encode method for ML method
Took averages of data with ranges. E.g. particle size 2-3 mm called 2.5mm
When PE type not specifcied. Split 50 50 LDPE HDPE
Autoclave, oven, etc considered batch reactors
Cumulation of Information Check
| Total Papers | 37
| Total Points | 310
*Note entries -> some papers are repeated due to catalyst informaiton added later
Reactor Totals
| Batch | 200 | 64.52%
| Fixed Bed | 50 | 16.13%
| Fluidized Bed | 42 | 13.55%
| Horizontal Tubular Reactor | 15 | 4.839%
| Semi Batch | 3 | 0.9677%
Per Entries | Note Feed Distribution, Temperature, and Yields are Known for Each Data Set
| HR | Particle Size | Feed Size | Res Time | Rxn Time | N2 Flow
Papers | 31 | 26 | 29 | 8 | 24 | 20
% of Entries | 83.78378 | 70.27027 | 78.37838 | 21.62162 | 64.86486 | 54.05405
Data Points | 238 | 217 | 207 | 69 | 177 | 126
% of Entries | 76.77419 | 70 | 66.77419 | 22.25806 | 57.09677 | 40.64516
Note on C4: [Threaded comment] Your version of Excel allows you to read this threaded comment; however, any edits to it will get removed if the file is opened in a newer version of Excel. Learn more: https://go.microsoft.com/fwlink/?linkid=870924 Comment: I think we may need more data to do something like this, same with catalysts? @Ferrara, Owen G.

## Orderd By Reactor
HDPE | LDPE | PP | PS | PVC | PET | Temperature | Heating Rate | Particle Size | Feed Size | Residence Time | Reaction Time | N2 Rate | Catalyst | Reactor Type | Reactor Type Coefficient | Oil Yield | Gas Yield | Char Yield
0 | 100 | 0 | 0 | 0 | 0 | 400 | 5 | 0.5 | 0.6 |  |  | 150 | 0 | Batch | 1 | 93.1 | 14.6 | 0
100 | 0 | 0 | 0 | 0 | 0 | 400 | 5 | 0.5 | 0.6 |  |  | 150 | 0 | Batch | 1 | 84.7 | 16.3 | 0
0 | 68 | 16 | 16 | 0 | 0 | 430 |  | 3 |  |  | 20 |  | 0 | Batch | 1 | 93 | 4 | 0
0 | 16 | 68 | 16 | 0 | 0 | 430 |  | 3 |  |  | 20 |  | 0 | Batch | 1 | 90 | 6 | 0
0 | 16 | 16 | 68 | 0 | 0 | 430 |  | 3 |  |  | 20 |  | 0 | Batch | 1 | 92 | 3 | 0
0 | 100 | 0 | 0 | 0 | 0 | 430 |  | 3 |  |  | 20 |  | 0 | Batch | 1 | 90 | 8 | 0
0 | 0 | 100 | 0 | 0 | 0 | 430 |  | 3 |  |  | 20 |  | 0 | Batch | 1 | 92 | 4 | 0
0 | 0 | 0 | 100 | 0 | 0 | 430 |  | 3 |  |  | 20 |  | 0 | Batch | 1 | 95 | 2 | 0
0 | 33 | 33 | 33 | 0 | 0 | 430 |  | 3 |  |  | 20 |  | 0 | Batch | 1 | 91 | 3 | 0
100 | 0 | 0 | 0 | 0 | 0 | 450 | 6.5 |  |  |  | 30 |  | 0 | Batch | 1 | 84 | 13 | 3
100 | 0 | 0 | 0 | 0 | 0 | 400 | 20 |  | 20 |  | 760 |  | 0 | Batch | 1 | 11.2 | 84.2 | 4.6
100 | 0 | 0 | 0 | 0 | 0 | 450 | 20 |  | 20 |  | 290 |  | 0 | Batch | 1 | 23.96 | 72.24 | 3.8
100 | 0 | 0 | 0 | 0 | 0 | 500 | 20 |  | 20 |  | 68 |  | 0 | Batch | 1 | 72.25 | 24.75 | 3
100 | 0 | 0 | 0 | 0 | 0 | 550 | 20 |  | 20 |  | 54 |  | 0 | Batch | 1 | 79.08 | 18.42 | 2.5
0 | 0 | 0 | 100 | 0 | 0 | 450 | 5 | 1.5 | 10 |  |  | 250 | 0 | Batch | 1 | 95.77 | 2.28 | 1.95
0 | 0 | 0 | 100 | 0 | 0 | 450 | 10 | 1.5 | 10 |  |  | 250 | 0 | Batch | 1 | 95.79 | 3.4 | 1.81
0 | 0 | 0 | 100 | 0 | 0 | 450 | 15 | 1.5 | 10 |  |  | 250 | 0 | Batch | 1 | 92.75 | 5.65 | 1.6
0 | 0 | 0 | 100 | 0 | 0 | 450 | 20 | 1.5 | 10 |  |  | 250 | 0 | Batch | 1 | 92.65 | 6.31 | 1.04
0 | 100 | 0 | 0 | 0 | 0 | 450 | 5 | 1.5 | 10 |  |  | 250 | 0 | Batch | 1 | 81.65 | 18.17 | 0.18
0 | 100 | 0 | 0 | 0 | 0 | 450 | 10 | 1.5 | 10 |  |  | 250 | 0 | Batch | 1 | 81.33 | 18.57 | 0.1
0 | 100 | 0 | 0 | 0 | 0 | 450 | 15 | 1.5 | 10 |  |  | 250 | 0 | Batch | 1 | 72.63 | 27.36 | 0.01
0 | 100 | 0 | 0 | 0 | 0 | 450 | 20 | 1.5 | 10 |  |  | 250 | 0 | Batch | 1 | 61.24 | 38.76 | 0
0 | 0 | 0 | 0 | 0 | 100 | 450 | 5 | 1.5 | 10 |  |  | 250 | 0 | Batch | 1 | 39.02 | 51.61 | 9.37
0 | 0 | 0 | 0 | 0 | 100 | 450 | 10 | 1.5 | 10 |  |  | 250 | 0 | Batch | 1 | 35.4 | 56.32 | 8.28
0 | 0 | 0 | 0 | 0 | 100 | 450 | 15 | 1.5 | 10 |  |  | 250 | 0 | Batch | 1 | 29.71 | 64.54 | 5.75
0 | 0 | 0 | 0 | 0 | 100 | 450 | 20 | 1.5 | 10 |  |  | 250 | 0 | Batch | 1 | 29.16 | 65.21 | 5.63
0 | 0 | 100 | 0 | 0 | 0 | 450 | 5 | 1.5 | 10 |  |  | 250 | 0 | Batch | 1 | 83.34 | 16.55 | 0.11
0 | 0 | 100 | 0 | 0 | 0 | 450 | 10 | 1.5 | 10 |  |  | 250 | 0 | Batch | 1 | 82.67 | 17.2 | 0.13
0 | 0 | 100 | 0 | 0 | 0 | 450 | 15 | 1.5 | 10 |  |  | 250 | 0 | Batch | 1 | 82.92 | 17.88 | 0.1
0 | 0 | 100 | 0 | 0 | 0 | 450 | 20 | 1.5 | 10 |  |  | 250 | 0 | Batch | 1 | 68.06 | 31.84 | 0.1
100 | 0 | 0 | 0 | 0 | 0 | 500 |  | 3 | 50 |  |  | 1400 | 0 | Batch | 1 | 81 | 19 | 0
100 | 0 | 0 | 0 | 0 | 0 | 600 |  | 3 | 50 |  |  | 1400 | 0 | Batch | 1 | 79.1 | 20.9 | 0
29.3 | 29.3 | 26.9 | 8.8 | 0 | 5.6 | 500 | 10 |  |  |  | 30 | 1000 | 0 | Batch | 1 | 75.8 | 14.2 | 10
29.3 | 29.3 | 26.9 | 8.8 | 0 | 5.6 | 500 | 20 |  |  |  | 30 | 1000 | 0 | Batch | 1 | 82 | 10.5 | 8.5
0 | 0 | 100 | 0 | 0 | 0 | 250 |  |  | 2 |  |  |  | 0 | Batch | 1 | 57.27 | 29.05 | 13.68
0 | 0 | 100 | 0 | 0 | 0 | 300 |  |  | 2 |  |  |  | 0 | Batch | 1 | 69.82 | 28.84 | 1.34
0 | 0 | 100 | 0 | 0 | 0 | 350 |  |  | 2 |  |  |  | 0 | Batch | 1 | 67.74 | 30 | 1.56
0 | 0 | 100 | 0 | 0 | 0 | 400 |  |  | 2 |  |  |  | 0 | Batch | 1 | 63.23 | 31.07 | 5.7
100 | 0 | 0 | 0 | 0 | 0 | 300 |  |  | 2 |  |  |  | 0 | Batch | 1 | 30.7 | 36.25 | 33.05
100 | 0 | 0 | 0 | 0 | 0 | 350 |  |  | 2 |  |  |  | 0 | Batch | 1 | 80.88 | 17.24 | 1.88
100 | 0 | 0 | 0 | 0 | 0 | 400 |  |  | 2 |  |  |  | 0 | Batch | 1 | 54.17 | 45.29 | 0.54
0 | 0 | 100 | 0 | 0 | 0 | 460 |  |  | 10 |  |  |  | 0 | Batch | 1 | 86 | 14 | 0
0 | 34 | 66 | 0 | 0 | 0 | 460 |  |  | 10 |  |  |  | 0 | Batch | 1 | 84 | 16 | 0
0 | 66 | 34 | 0 | 0 | 0 | 460 |  |  | 10 |  |  |  | 0 | Batch | 1 | 63 | 37 | 0
0 | 100 | 0 | 0 | 0 | 0 | 460 |  |  | 10 |  |  |  | 0 | Batch | 1 | 95 | 5 | 0
0 | 100 | 0 | 0 | 0 | 0 | 500 | 6 | 2 |  |  |  |  | 0 | Batch | 1 | 80.41 | 19.43 | 0.16
0 | 100 | 0 | 0 | 0 | 0 | 500 | 8 | 2 |  |  |  |  | 0 | Batch | 1 | 79.64 | 20.23 | 0.11
0 | 100 | 0 | 0 | 0 | 0 | 500 | 10 | 2 |  |  |  |  | 0 | Batch | 1 | 76.45 | 23.46 | 0.09
0 | 100 | 0 | 0 | 0 | 0 | 500 | 12 | 2 |  |  |  |  | 0 | Batch | 1 | 74.32 | 25.64 | 0.04
0 | 100 | 0 | 0 | 0 | 0 | 500 | 14 | 2 |  |  |  |  | 0 | Batch | 1 | 71.11 | 28.85 | 0.04
0 | 0 | 0 | 0 | 0 | 100 | 500 | 6 | 2 |  |  |  |  | 0 | Batch | 1 | 38.89 | 52.13 | 8.98
0 | 0 | 0 | 0 | 0 | 100 | 500 | 8 | 2 |  |  |  |  | 0 | Batch | 1 | 34.16 | 57.72 | 8.12
0 | 0 | 0 | 0 | 0 | 100 | 500 | 10 | 2 |  |  |  |  | 0 | Batch | 1 | 32.13 | 60.23 | 7.64
0 | 0 | 0 | 0 | 0 | 100 | 500 | 12 | 2 |  |  |  |  | 0 | Batch | 1 | 30.33 | 63.03 | 6.61
0 | 0 | 0 | 0 | 0 | 100 | 500 | 14 | 2 |  |  |  |  | 0 | Batch | 1 | 29.14 | 65.12 | 5.74
0 | 0 | 100 | 0 | 0 | 0 | 500 | 6 | 2 |  |  |  |  | 0 | Batch | 1 | 82.12 | 17.76 | 0.12
0 | 0 | 100 | 0 | 0 | 0 | 500 | 8 | 2 |  |  |  |  | 0 | Batch | 1 | 81.32 | 18.68 | 0.09
0 | 0 | 100 | 0 | 0 | 0 | 500 | 10 | 2 |  |  |  |  | 0 | Batch | 1 | 80.65 | 19.28 | 0.07
0 | 0 | 100 | 0 | 0 | 0 | 500 | 12 | 2 |  |  |  |  | 0 | Batch | 1 | 79.41 | 20.55 | 0.04
0 | 0 | 100 | 0 | 0 | 0 | 500 | 14 | 2 |  |  |  |  | 0 | Batch | 1 | 78.26 | 21.74 | 0
100 | 0 | 0 | 0 | 0 | 0 | 430 | 3 |  | 10 |  | 350 |  | 0 | Batch | 1 | 84.7 | 6.3 | 9
0 | 100 | 0 | 0 | 0 | 0 | 430 | 3 |  | 10 |  | 300 |  | 0 | Batch | 1 | 84.3 | 8.2 | 7.5
0 | 100 | 0 | 0 | 0 | 0 | 430 | 3 |  | 10 |  | 300 |  | 0 | Batch | 1 | 84.6 | 7.8 | 7.6
50 | 50 | 0 | 0 | 0 | 0 | 430 | 3 |  | 10 |  | 375 |  | 0 | Batch | 1 | 83.7 | 11.6 | 11
0 | 0 | 0 | 100 | 0 | 0 | 450 | 10 |  | 1000 |  | 75 |  | 0 | Batch | 1 | 80.8 | 13 | 6.2
50 | 50 | 0 | 0 | 0 | 0 | 450 | 10 |  | 1000 |  | 75 |  | 0 | Batch | 1 | 25 | 62 | 13
0 | 0 | 100 | 0 | 0 | 0 | 450 | 10 |  | 1000 |  | 75 |  | 0 | Batch | 1 | 42 | 54 | 3.5
0 | 0 | 50 | 50 | 0 | 0 | 450 | 10 |  | 1000 |  | 75 |  | 0 | Batch | 1 | 25 | 69.9 | 5.1
25 | 25 | 0 | 50 | 0 | 0 | 450 | 10 |  | 1000 |  | 75 |  | 0 | Batch | 1 | 54 | 38.3 | 7.7
25 | 25 | 50 | 0 | 0 | 0 | 450 | 10 |  | 1000 |  | 75 |  | 0 | Batch | 1 | 24 | 51.2 | 24.8
12.5 | 12.5 | 25 | 50 | 0 | 0 | 450 | 10 |  | 1000 |  | 75 |  | 0 | Batch | 1 | 49 | 47.1 | 3.9
10 | 10 | 20 | 40 | 0 | 20 | 450 | 10 |  | 1000 |  | 75 |  | 0 | Batch | 1 | 40 | 42 | 18
0 | 100 | 0 | 0 | 0 | 0 | 450 | 7.5 |  | 17 |  | 92 | 50 | 0 | Batch | 1 | 79.8 | 15.1 | 5.1
100 | 0 | 0 | 0 | 0 | 0 | 450 | 7.5 |  | 17 |  | 92 | 50 | 0 | Batch | 1 | 79.8 | 17 | 3.2
0 | 100 | 0 | 0 | 0 | 0 | 450 | 7.5 |  | 17 |  | 92 | 50 | 0 | Batch | 1 | 79.1 | 12.6 | 8.3
0 | 0 | 100 | 0 | 0 | 0 | 450 | 7.5 |  | 17 |  | 92 | 50 | 0 | Batch | 1 | 85 | 14.2 | 0.9
0 | 50 | 50 | 0 | 0 | 0 | 450 | 7.5 |  | 17 |  | 92 | 50 | 0 | Batch | 1 | 79.4 | 17.2 | 3.4
33.3 | 33.3 | 33.3 | 0 | 0 | 0 | 450 | 7.5 |  | 17 |  | 92 | 50 | 0 | Batch | 1 | 82.4 | 13.8 | 3.8
25 | 50 | 25 | 0 | 0 | 0 | 450 | 7.5 |  | 17 |  | 92 | 50 | 0 | Batch | 1 | 79.7 | 14.4 | 5.9
34.6 | 34.6 | 9.6 | 9.6 | 10.6 | 1.1 | 450 | 7.5 |  | 17 |  | 92 | 50 | 0 | Batch | 1 | 75.4 | 21.9 | 2.7
25 | 50 | 25 | 0 | 0 | 0 | 450 |  |  | 17 |  | 80 | 50 | 0 | Batch | 1 | 79.7 | 14.4 | 5.9
0 | 100 | 0 | 0 | 0 | 0 | 450 |  |  | 17 |  | 80 | 50 | 0 | Batch | 1 | 79.1 | 12.6 | 8.3
44.4 | 0 | 21.2 | 13.3 | 12.2 | 8.9 | 500 | 5 | 7.5 | 35 |  | 60 |  | 0 | Batch | 1 | 48.7 | 3.7 | 34.6
100 | 0 | 0 | 0 | 0 | 0 | 500 | 5 | 3.5 | 35 |  | 60 |  | 0 | Batch | 1 | 93 | 7 | 0
0 | 0 | 100 | 0 | 0 | 0 | 500 | 5 | 3.5 | 35 |  | 60 |  | 0 | Batch | 1 | 95 | 5 | 0
0 | 0 | 0 | 100 | 0 | 0 | 500 | 5 | 3.5 | 35 |  | 60 |  | 0 | Batch | 1 | 71 | 2 | 27
0 | 0 | 0 | 0 | 0 | 100 | 500 | 5 | 3.5 | 35 |  | 60 |  | 0 | Batch | 1 | 15 | 32 | 53
29.4 | 29.4 | 26.9 | 8.7 | 0 | 5.6 | 450 | 20 | 20 | 200 |  | 60 | 100 | 0 | Batch | 1 | 78 | 10 | 12
29.4 | 29.4 | 26.9 | 8.7 | 0 | 5.6 | 500 | 20 | 20 | 200 |  | 60 | 100 | 0 | Batch | 1 | 80.5 | 10 | 9.5
29.4 | 29.4 | 26.9 | 8.7 | 0 | 5.6 | 550 | 20 | 20 | 200 |  | 60 | 100 | 0 | Batch | 1 | 82 | 12 | 5
29.4 | 29.4 | 26.9 | 8.7 | 0 | 5.6 | 600 | 20 | 20 | 200 |  | 60 | 100 | 0 | Batch | 1 | 84 | 12 | 3
0 | 100 | 0 | 0 | 0 | 0 | 425 | 10 | 2 | 10 |  | 60 |  | 0 | Batch | 1 | 89.5 | 10 | 0
0 | 100 | 0 | 0 | 0 | 0 | 450 | 10 | 2 | 10 |  | 60 |  | 0 | Batch | 1 | 72.4 | 25 | 1.75
0 | 100 | 0 | 0 | 0 | 0 | 500 | 10 | 2 | 10 |  | 60 |  | 0 | Batch | 1 | 37.5 | 47 | 15.5
0 | 0 | 0 | 100 | 0 | 0 | 350 | 10 | 2 | 10 |  | 60 |  | 0 | Batch | 1 | 99 | 0 | 1
0 | 0 | 0 | 100 | 0 | 0 | 450 | 10 | 2 | 10 |  | 60 |  | 0 | Batch | 1 | 79.4 | 1 | 19.6
0 | 0 | 0 | 100 | 0 | 0 | 500 | 10 | 2 | 10 |  | 60 |  | 0 | Batch | 1 | 67.1 | 2.5 | 30.4
0 | 70 | 0 | 30 | 0 | 0 | 400 | 10 | 2 | 10 |  | 60 |  | 0 | Batch | 1 | 96 | 4 | 0
0 | 70 | 0 | 30 | 0 | 0 | 425 | 10 | 2 | 10 |  | 60 |  | 0 | Batch | 1 | 90.2 | 8.6 | 1.2
0 | 70 | 0 | 30 | 0 | 0 | 450 | 10 | 2 | 10 |  | 60 |  | 0 | Batch | 1 | 83.7 | 12.8 | 3.5
0 | 0 | 100 | 0 | 0 | 0 | 380 | 3 |  | 10 |  |  | 30 | 0 | Batch | 1 | 64.9 | 24.7 | 10.4
0 | 0 | 100 | 0 | 0 | 0 | 380 | 3 |  | 10 |  |  | 30 | 0 | Batch | 1 | 80.1 | 6.6 | 13.3
0 | 0 | 100 | 0 | 0 | 0 | 380 | 3 |  | 10 |  |  | 30 | 1 | Batch | 1 | 54.5 | 35 | 10.5
0 | 0 | 100 | 0 | 0 | 0 | 380 | 3 |  | 10 |  |  | 30 | 1 | Batch | 1 | 68.8 | 24.8 | 6.4
0 | 0 | 100 | 0 | 0 | 0 | 380 | 3 |  | 10 |  |  | 30 | 1 | Batch | 1 | 78.3 | 11.3 | 10.4
0 | 0 | 100 | 0 | 0 | 0 | 380 | 3 |  | 10 |  |  | 30 | 1 | Batch | 1 | 47 | 50 | 3
0 | 0 | 100 | 0 | 0 | 0 | 380 | 3 |  | 10 |  |  | 30 | 1 | Batch | 1 | 75.4 | 12.1 | 12.5
0 | 0 | 100 | 0 | 0 | 0 | 380 | 3 |  | 10 |  |  | 30 | 1 | Batch | 1 | 80.6 | 8.6 | 10.8
0 | 0 | 100 | 0 | 0 | 0 | 380 | 3 |  | 10 |  |  | 30 | 1 | Batch | 1 | 86.4 | 6.6 | 6.9
0 | 0 | 100 | 0 | 0 | 0 | 380 | 3 |  | 10 |  |  | 30 | 1 | Batch | 1 | 85.4 | 9.1 | 5.5
0 | 0 | 100 | 0 | 0 | 0 | 380 | 3 |  | 10 |  |  | 30 | 1 | Batch | 1 | 83.3 | 11.2 | 5.5
0 | 0 | 100 | 0 | 0 | 0 | 380 | 3 |  | 10 |  |  | 30 | 1 | Batch | 1 | 83.7 | 9.5 | 6.8
0 | 0 | 100 | 0 | 0 | 0 | 380 | 3 |  | 10 |  |  | 30 | 1 | Batch | 1 | 83 | 9.3 | 7.7
100 | 0 | 0 | 0 | 0 | 0 | 430 | 3 |  | 10 |  |  | 30 | 0 | Batch | 1 | 69.3 | 9.6 | 21.1
100 | 0 | 0 | 0 | 0 | 0 | 430 | 3 |  | 10 |  |  | 30 | 1 | Batch | 1 | 67.8 | 23.7 | 8.5
100 | 0 | 0 | 0 | 0 | 0 | 430 | 3 |  | 10 |  |  | 30 | 1 | Batch | 1 | 74.3 | 13.4 | 12.3
100 | 0 | 0 | 0 | 0 | 0 | 430 | 3 |  | 10 |  |  | 30 | 1 | Batch | 1 | 49.8 | 44.3 | 5.8
100 | 0 | 0 | 0 | 0 | 0 | 430 | 3 |  | 10 |  |  | 30 | 1 | Batch | 1 | 71.1 | 11 | 17.9
100 | 0 | 0 | 0 | 0 | 0 | 430 | 3 |  | 10 |  |  | 30 | 1 | Batch | 1 | 81.4 | 10.1 | 8.5
100 | 0 | 0 | 0 | 0 | 0 | 430 | 3 |  | 10 |  |  | 30 | 1 | Batch | 1 | 80.1 | 9.2 | 10.7
100 | 0 | 0 | 0 | 0 | 0 | 430 | 3 |  | 10 |  |  | 30 | 1 | Batch | 1 | 81.9 | 9.3 | 8.8
100 | 0 | 0 | 0 | 0 | 0 | 430 | 3 |  | 10 |  |  | 30 | 1 | Batch | 1 | 75.2 | 8.9 | 15.9
0 | 0 | 100 | 0 | 0 | 0 | 250 |  | 50 | 1000 |  | 30 |  | 0 | Batch | 1 | 51.76 | 40 | 8.24
0 | 0 | 100 | 0 | 0 | 0 | 300 |  | 50 | 1000 |  | 30 |  | 0 | Batch | 1 | 68.98 | 23 | 8.02
0 | 0 | 100 | 0 | 0 | 0 | 350 |  | 50 | 1000 |  | 30 |  | 0 | Batch | 1 | 79.68 | 17 | 3.32
0 | 0 | 100 | 0 | 0 | 0 | 400 |  | 50 | 1000 |  | 30 |  | 0 | Batch | 1 | 80.14 | 19 | 0.86
0 | 0 | 100 | 0 | 0 | 0 | 250 |  | 50 | 1000 |  | 60 |  | 0 | Batch | 1 | 52.31 | 43 | 4.69
0 | 0 | 100 | 0 | 0 | 0 | 300 |  | 50 | 1000 |  | 60 |  | 0 | Batch | 1 | 69.32 | 29 | 1.68
0 | 0 | 100 | 0 | 0 | 0 | 350 |  | 50 | 1000 |  | 60 |  | 0 | Batch | 1 | 85.06 | 7 | 7.94
0 | 0 | 100 | 0 | 0 | 0 | 400 |  | 50 | 1000 |  | 60 |  | 0 | Batch | 1 | 88.86 | 8 | 3.14
0 | 100 | 0 | 0 | 0 | 0 | 550 | 5 | 0.5 | 0.6 |  |  | 150 | 1 | Batch | 1 | 18.3 | 70.7 | 0.5
100 | 0 | 0 | 0 | 0 | 0 | 550 | 5 | 0.5 | 0.6 |  |  | 150 | 1 | Batch | 1 | 17.3 | 72.6 | 0.7
0 | 100 | 0 | 0 | 0 | 0 | 550 | 5 | 0.5 | 0.6 |  |  | 150 | 1 | Batch | 1 | 61.6 | 34.5 | 1.9
100 | 0 | 0 | 0 | 0 | 0 | 550 | 5 | 0.5 | 0.6 |  |  | 150 | 1 | Batch | 1 | 41 | 39.5 | 1.9
0 | 66 | 34 | 0 | 0 | 0 | 460 | 10 |  | 10 |  |  |  | 1 | Batch | 1 | 67 | 30 | 3
0 | 34 | 66 | 0 | 0 | 0 | 460 | 10 |  | 10 |  |  |  | 1 | Batch | 1 | 62 | 36 | 2
0 | 0 | 100 | 0 | 0 | 0 | 460 | 10 |  | 10 |  |  |  | 1 | Batch | 1 | 57 | 41 | 2
0 | 100 | 0 | 0 | 0 | 0 | 460 | 10 |  | 10 |  |  |  | 1 | Batch | 1 | 50 | 49 | 1
100 | 0 | 0 | 0 | 0 | 0 | 450 |  |  | 17 |  | 80 | 50 | 1 | Batch | 1 | 77.4 | 11.6 | 11
0 | 100 | 0 | 0 | 0 | 0 | 450 |  |  | 17 |  | 80 | 50 | 1 | Batch | 1 | 80.2 | 10.8 | 9
0 | 90 | 10 | 0 | 0 | 0 | 560 | 10 | 4 | 22.5 |  | 90 |  | 1 | Batch | 1 | 29 | 71 | 0
0 | 70 | 30 | 0 | 0 | 0 | 560 | 10 | 4 | 22.5 |  | 90 |  | 1 | Batch | 1 | 68 | 28 | 4
0 | 50 | 50 | 0 | 0 | 0 | 560 | 10 | 4 | 22.5 |  | 90 |  | 1 | Batch | 1 | 70 | 25 | 5
0 | 30 | 70 | 0 | 0 | 0 | 560 | 10 | 4 | 22.5 |  | 90 |  | 1 | Batch | 1 | 78 | 20 | 2
0 | 10 | 90 | 0 | 0 | 0 | 560 | 10 | 4 | 22.5 |  | 90 |  | 1 | Batch | 1 | 80 | 12 | 2
10 | 90 | 0 | 0 | 0 | 0 | 560 | 10 | 4 | 22.5 |  | 90 |  | 1 | Batch | 1 | 55 | 40 | 5
30 | 70 | 0 | 0 | 0 | 0 | 560 | 10 | 4 | 22.5 |  | 90 |  | 1 | Batch | 1 | 75 | 20 | 5
50 | 50 | 0 | 0 | 0 | 0 | 560 | 10 | 4 | 22.5 |  | 90 |  | 1 | Batch | 1 | 78 | 21 | 1
70 | 30 | 0 | 0 | 0 | 0 | 560 | 10 | 4 | 22.5 |  | 90 |  | 1 | Batch | 1 | 75 | 18 | 7
90 | 10 | 0 | 0 | 0 | 0 | 560 | 10 | 4 | 22.5 |  | 90 |  | 1 | Batch | 1 | 61 | 29 | 10
10 | 0 | 0 | 90 | 0 | 0 | 560 | 10 | 4 | 22.5 |  | 90 |  | 1 | Batch | 1 | 81 | 17 | 2
30 | 0 | 0 | 70 | 0 | 0 | 560 | 10 | 4 | 22.5 |  | 90 |  | 1 | Batch | 1 | 68 | 31 | 1
50 | 0 | 0 | 50 | 0 | 0 | 560 | 10 | 4 | 22.5 |  | 90 |  | 1 | Batch | 1 | 70 | 29 | 1
70 | 0 | 0 | 30 | 0 | 0 | 560 | 10 | 4 | 22.5 |  | 90 |  | 1 | Batch | 1 | 80 | 17 | 3
90 | 0 | 0 | 10 | 0 | 0 | 560 | 10 | 4 | 22.5 |  | 90 |  | 1 | Batch | 1 | 81 | 18 | 1
0 | 0 | 100 | 0 | 0 | 0 | 500 | 20 | 2.5 | 20 |  | 56 |  | 0 | Batch | 1 | 83 | 17 | 0
0 | 0 | 100 | 0 | 0 | 0 | 500 | 20 | 2.5 | 20 |  | 55 |  | 1 | Batch | 1 | 84 | 16 | 0
0 | 0 | 100 | 0 | 0 | 0 | 500 | 20 | 2.5 | 20 |  | 52 |  | 1 | Batch | 1 | 85 | 15 | 0
0 | 0 | 100 | 0 | 0 | 0 | 500 | 20 | 2.5 | 20 |  | 47.5 |  | 1 | Batch | 1 | 83 | 17 | 0
0 | 0 | 100 | 0 | 0 | 0 | 500 | 20 | 2.5 | 20 |  | 44 |  | 1 | Batch | 1 | 77 | 22 | 1
0 | 100 | 0 | 0 | 0 | 0 | 500 | 20 | 2.5 | 20 |  | 82.5 |  | 0 | Batch | 1 | 76 | 23 | 1
0 | 100 | 0 | 0 | 0 | 0 | 500 | 20 | 2.5 | 20 |  | 80 |  | 1 | Batch | 1 | 78 | 22 | 0
0 | 100 | 0 | 0 | 0 | 0 | 500 | 20 | 2.5 | 20 |  | 74 |  | 1 | Batch | 1 | 82 | 18 | 0
0 | 100 | 0 | 0 | 0 | 0 | 500 | 20 | 2.5 | 20 |  | 70 |  | 1 | Batch | 1 | 75 | 24 | 1
0 | 100 | 0 | 0 | 0 | 0 | 500 | 20 | 2.5 | 20 |  | 66 |  | 1 | Batch | 1 | 68 | 29 | 3
100 | 0 | 0 | 0 | 0 | 0 | 500 | 20 | 2.5 | 20 |  | 73 |  | 0 | Batch | 1 | 78 | 21 | 1
100 | 0 | 0 | 0 | 0 | 0 | 500 | 20 | 2.5 | 20 |  | 69 |  | 1 | Batch | 1 | 79 | 21 | 0
100 | 0 | 0 | 0 | 0 | 0 | 500 | 20 | 2.5 | 20 |  | 64 |  | 1 | Batch | 1 | 80 | 20 | 0
100 | 0 | 0 | 0 | 0 | 0 | 500 | 20 | 2.5 | 20 |  | 60 |  | 1 | Batch | 1 | 79 | 21 | 0
100 | 0 | 0 | 0 | 0 | 0 | 500 | 20 | 2.5 | 20 |  | 52 |  | 1 | Batch | 1 | 73 | 27 | 0
33.3 | 33.3 | 33.3 | 0 | 0 | 0 | 500 | 20 | 2.5 | 20 |  | 74 |  | 0 | Batch | 1 | 77 | 21 | 2
33.3 | 33.3 | 33.3 | 0 | 0 | 0 | 500 | 20 | 2.5 | 20 |  | 72.5 |  | 1 | Batch | 1 | 79 | 20 | 1
33.3 | 33.3 | 33.3 | 0 | 0 | 0 | 500 | 20 | 2.5 | 20 |  | 66 |  | 1 | Batch | 1 | 80 | 20 | 0
33.3 | 33.3 | 33.3 | 0 | 0 | 0 | 500 | 20 | 2.5 | 20 |  | 57.5 |  | 1 | Batch | 1 | 78 | 22 | 0
33.3 | 33.3 | 33.3 | 0 | 0 | 0 | 500 | 20 | 2.5 | 20 |  | 47.5 |  | 1 | Batch | 1 | 76 | 23 | 1
0 | 0 | 100 | 0 | 0 | 0 | 400 |  | 25 | 1000 |  | 120 |  | 0 | Batch | 1 | 78 | 21 | 1
0 | 0 | 100 | 0 | 0 | 0 | 450 |  | 25 | 1000 |  | 120 |  | 0 | Batch | 1 | 79.6 | 19.3 | 0.1
0 | 0 | 100 | 0 | 0 | 0 | 500 |  | 25 | 1000 |  | 120 |  | 0 | Batch | 1 | 81 | 18 | 1
0 | 0 | 100 | 0 | 0 | 0 | 400 |  | 25 | 1000 |  | 120 |  | 1 | Batch | 1 | 78.4 | 20.5 | 1.1
0 | 0 | 100 | 0 | 0 | 0 | 450 |  | 25 | 1000 |  | 120 |  | 1 | Batch | 1 | 75.5 | 23.6 | 0.9
0 | 0 | 100 | 0 | 0 | 0 | 500 |  | 25 | 1000 |  | 120 |  | 1 | Batch | 1 | 53.2 | 45.8 | 1
0 | 0 | 90 | 0 | 0 | 10 | 400 |  | 25 | 1000 |  | 120 |  | 1 | Batch | 1 | 73 | 24.7 | 2.3
0 | 0 | 75 | 0 | 0 | 25 | 450 |  | 25 | 1000 |  | 120 |  | 1 | Batch | 1 | 54.7 | 39.4 | 5.9
0 | 0 | 65 | 0 | 0 | 35 | 500 |  | 25 | 1000 |  | 120 |  | 1 | Batch | 1 | 45 | 46.5 | 8.5
0 | 0 | 0 | 100 | 0 | 0 | 450 | 5 | 20 | 1000 |  | 75 |  | 1 | Batch | 1 | 70 | 14.2 | 15.8
0 | 0 | 0 | 100 | 0 | 0 | 450 | 10 | 20 | 1000 |  | 75 |  | 1 | Batch | 1 | 60 | 15.4 | 24.6
50 | 50 | 0 | 0 | 0 | 0 | 450 | 10 | 20 | 1000 |  | 75 |  | 1 | Batch | 1 | 40 | 47 | 13
50 | 50 | 0 | 0 | 0 | 0 | 450 | 10 | 20 | 1000 |  | 75 |  | 1 | Batch | 1 | 42 | 50.8 | 7.2
0 | 0 | 100 | 0 | 0 | 0 | 450 | 10 | 20 | 1000 |  | 75 |  | 1 | Batch | 1 | 40 | 41.1 | 18.9
0 | 0 | 100 | 0 | 0 | 0 | 450 | 10 | 20 | 1000 |  | 75 |  | 1 | Batch | 1 | 54 | 26.1 | 19.9
0 | 50 | 0 | 50 | 0 | 0 | 450 | 10 | 20 | 1000 |  | 75 |  | 1 | Batch | 1 | 44 | 34.8 | 21.2
0 | 50 | 0 | 50 | 0 | 0 | 450 | 10 | 20 | 1000 |  | 75 |  | 1 | Batch | 1 | 52 | 29.2 | 18.8
0 | 0 | 50 | 50 | 0 | 0 | 450 | 10 | 20 | 1000 |  | 75 |  | 1 | Batch | 1 | 54 | 25.7 | 20.3
0 | 0 | 50 | 50 | 0 | 0 | 450 | 10 | 20 | 1000 |  | 75 |  | 1 | Batch | 1 | 34 | 30.8 | 35.2
0 | 50 | 50 | 0 | 0 | 0 | 450 | 10 | 20 | 1000 |  | 75 |  | 1 | Batch | 1 | 44 | 44.6 | 11.4
0 | 50 | 50 | 0 | 0 | 0 | 450 | 10 | 20 | 1000 |  | 75 |  | 1 | Batch | 1 | 40 | 43.5 | 16.5
0 | 25 | 25 | 50 | 0 | 0 | 450 | 10 | 20 | 1000 |  | 75 |  | 1 | Batch | 1 | 44 | 37 | 19
0 | 25 | 25 | 50 | 0 | 0 | 450 | 10 | 20 | 1000 |  | 75 |  | 1 | Batch | 1 | 40 | 30.3 | 29.7
0 | 20 | 20 | 20 | 0 | 20 | 450 | 10 | 20 | 1000 |  | 75 |  | 1 | Batch | 1 | 28 | 39.2 | 32.8
0 | 20 | 20 | 20 | 0 | 20 | 450 | 10 | 20 | 1000 |  | 75 |  | 1 | Batch | 1 | 30 | 38.4 | 31.6
0 | 100 | 0 | 0 | 0 | 0 | 500 | 10 | 2.5 |  | 30 | 20 | 200 | 0 | Fixed Bed Reactor | 2 | 95 | 5 | 0
100 | 0 | 0 | 0 | 0 | 0 | 500 | 5 | 3 | 100 |  |  | 20 | 0 | Fixed Bed Reactor | 2 | 62 | 17 | 21
100 | 0 | 0 | 0 | 0 | 0 | 550 | 5 | 3 | 100 |  |  | 20 | 0 | Fixed Bed Reactor | 2 | 71 | 22 | 7
100 | 0 | 0 | 0 | 0 | 0 | 600 | 5 | 3 | 100 |  |  | 20 | 0 | Fixed Bed Reactor | 2 | 69 | 27 | 4
100 | 0 | 0 | 0 | 0 | 0 | 650 | 5 | 3 | 100 |  |  | 20 | 0 | Fixed Bed Reactor | 2 | 68 | 30 | 2
100 | 0 | 0 | 0 | 0 | 0 | 700 | 5 | 3 | 100 |  |  | 20 | 0 | Fixed Bed Reactor | 2 | 69 | 30 | 1
100 | 0 | 0 | 0 | 0 | 0 | 750 | 5 | 3 | 100 |  |  | 20 | 0 | Fixed Bed Reactor | 2 | 63 | 36 | 1
100 | 0 | 0 | 0 | 0 | 0 | 800 | 5 | 3 | 100 |  |  | 20 | 0 | Fixed Bed Reactor | 2 | 64 | 35 | 1
100 | 0 | 0 | 0 | 0 | 0 | 700 | 25 |  |  | 25 |  | 200 | 0 | Fixed Bed Reactor | 2 | 79.72 | 16.77 | 0
0 | 100 | 0 | 0 | 0 | 0 | 700 | 25 |  |  | 25 |  | 200 | 0 | Fixed Bed Reactor | 2 | 84.25 | 15.02 | 0
0 | 0 | 100 | 0 | 0 | 0 | 700 | 25 |  |  | 25 |  | 200 | 0 | Fixed Bed Reactor | 2 | 84.44 | 13.63 | 0.15
0 | 0 | 0 | 100 | 0 | 0 | 700 | 25 |  |  | 25 |  | 200 | 0 | Fixed Bed Reactor | 2 | 83.77 | 3.41 | 3.5
0 | 0 | 0 | 0 | 100 | 0 | 700 | 25 |  |  | 25 |  | 200 | 0 | Fixed Bed Reactor | 2 | 31.69 | 2.47 | 13.78
0 | 0 | 0 | 0 | 0 | 100 | 700 | 25 |  |  | 25 |  | 200 | 0 | Fixed Bed Reactor | 2 | 41.3 | 33.99 | 15.55
31.25 | 31.25 | 7.29 | 13.5 | 11.46 | 5.21 | 700 | 25 |  |  | 25 |  | 200 | 0 | Fixed Bed Reactor | 2 | 75.12 | 9.63 | 2.87
26.2 | 31.1 | 8.2 | 13 | 0 | 0 | 500 | 20 | 2.5 | 400 |  | 30 | 200 | 0 | Fixed Bed Reactor | 2 | 29 | 20.89 | 50.11
17.8 | 19.6 | 13.9 | 8.7 | 0 | 0 | 500 | 20 | 2.5 | 400 |  | 30 | 200 | 0 | Fixed Bed Reactor | 2 | 26.33 | 19.17 | 54.5
3.5 | 25 | 22.2 | 4 | 0 | 0 | 500 | 20 | 2.5 | 400 |  | 30 | 200 | 0 | Fixed Bed Reactor | 2 | 44.62 | 39 | 16.38
17 | 34 | 15.4 | 12.4 | 0 | 0 | 500 | 20 | 2.5 | 400 |  | 30 | 200 | 0 | Fixed Bed Reactor | 2 | 43.2 | 9.28 | 47.52
50 | 50 | 0 | 0 | 0 | 0 | 500 | 10 | 5 | 2 |  | 30 |  | 0 | Fixed Bed Reactor | 2 | 83 | 10 | 0
0 | 0 | 100 | 0 | 0 | 0 | 500 | 10 | 5 | 2 |  | 30 |  | 0 | Fixed Bed Reactor | 2 | 81 | 17 | 0
0 | 0 | 0 | 100 | 0 | 0 | 500 | 10 | 5 | 2 |  | 30 |  | 0 | Fixed Bed Reactor | 2 | 97 | 3 | 0
0 | 0 | 0 | 0 | 0 | 100 | 500 | 10 | 5 | 2 |  | 30 |  | 0 | Fixed Bed Reactor | 2 | 38.5 | 30 | 20
30 | 30 | 13 | 18 | 0 | 0 | 500 | 10 | 5 | 2 |  | 30 |  | 0 | Fixed Bed Reactor | 2 | 80 | 13 | 7
30 | 30 | 13 | 18 | 0 | 0 | 500 | 10 | 5 | 2 |  | 30 |  | 0 | Fixed Bed Reactor | 2 | 88 | 10 | 2
25 | 35 | 40 | 0 | 0 | 0 | 400 | 12 | 1.4 |  |  | 60 | 500 | 0 | Fixed Bed Reactor | 2 | 18.89 | 41.24 | 39.86
25 | 35 | 40 | 0 | 0 | 0 | 500 | 12 | 1.4 |  |  | 60 | 500 | 0 | Fixed Bed Reactor | 2 | 30.66 | 67.91 | 1.43
25 | 35 | 40 | 0 | 0 | 0 | 450 | 12 | 1.4 |  |  | 45 | 500 | 0 | Fixed Bed Reactor | 2 | 26.68 | 47.87 | 25.46
25 | 35 | 40 | 0 | 0 | 0 | 475 | 12 | 1.4 |  |  | 45 | 500 | 0 | Fixed Bed Reactor | 2 | 28.26 | 59.99 | 11.75
25 | 35 | 40 | 0 | 0 | 0 | 500 | 12 | 1.4 |  |  | 45 | 500 | 0 | Fixed Bed Reactor | 2 | 32.8 | 65.75 | 1.46
25 | 35 | 40 | 0 | 0 | 0 | 525 | 12 | 1.4 |  |  | 45 | 500 | 0 | Fixed Bed Reactor | 2 | 28.8 | 69.98 | 1.23
25 | 35 | 40 | 0 | 0 | 0 | 500 | 12 | 1.4 |  |  | 30 | 500 | 0 | Fixed Bed Reactor | 2 | 28.8 | 66.13 | 5.08
25 | 35 | 40 | 0 | 0 | 0 | 500 | 12 | 1.4 |  |  | 90 | 500 | 0 | Fixed Bed Reactor | 2 | 30.37 | 68.17 | 1.47
0 | 100 | 0 | 0 | 0 | 0 | 400 | 10 | 2.5 |  | 10 | 20 | 200 | 1 | Fixed Bed Reactor | 2 | 84 | 3 | 10
0 | 100 | 0 | 0 | 0 | 0 | 450 | 10 | 2.5 |  | 10 | 20 | 200 | 1 | Fixed Bed Reactor | 2 | 81 | 7 | 10
0 | 100 | 0 | 0 | 0 | 0 | 500 | 10 | 2.5 |  | 10 | 20 | 200 | 1 | Fixed Bed Reactor | 2 | 80 | 7 | 10
0 | 100 | 0 | 0 | 0 | 0 | 550 | 10 | 2.5 |  | 10 | 20 | 200 | 1 | Fixed Bed Reactor | 2 | 76 | 7 | 9
0 | 100 | 0 | 0 | 0 | 0 | 600 | 10 | 2.5 |  | 10 | 20 | 200 | 1 | Fixed Bed Reactor | 2 | 71 | 19 | 7
0 | 100 | 0 | 0 | 0 | 0 | 400 | 10 | 2.5 |  | 10 | 20 | 200 | 1 | Fixed Bed Reactor | 2 | 83 | 1 | 10
0 | 100 | 0 | 0 | 0 | 0 | 450 | 10 | 2.5 |  | 10 | 20 | 200 | 1 | Fixed Bed Reactor | 2 | 80 | 7 | 3
0 | 100 | 0 | 0 | 0 | 0 | 500 | 10 | 2.5 |  | 10 | 20 | 200 | 1 | Fixed Bed Reactor | 2 | 77 | 18 | 2
0 | 100 | 0 | 0 | 0 | 0 | 550 | 10 | 2.5 |  | 10 | 20 | 200 | 1 | Fixed Bed Reactor | 2 | 72 | 22 | 2
0 | 100 | 0 | 0 | 0 | 0 | 600 | 10 | 2.5 |  | 10 | 20 | 200 | 1 | Fixed Bed Reactor | 2 | 70 | 25 | 2
100 | 0 | 0 | 0 | 0 | 0 | 500 | 10 |  | 2 |  | 30 |  | 1 | Fixed Bed Reactor | 2 | 57 | 43 | 0
0 | 0 | 100 | 0 | 0 | 0 | 500 | 10 |  | 2 |  | 30 |  | 1 | Fixed Bed Reactor | 2 | 51 | 49 | 0
0 | 0 | 0 | 100 | 0 | 0 | 500 | 10 |  | 2 |  | 30 |  | 1 | Fixed Bed Reactor | 2 | 93 | 3 | 0
0 | 0 | 0 | 0 | 0 | 100 | 500 | 10 |  | 2 |  | 30 |  | 1 | Fixed Bed Reactor | 2 | 43 | 39 | 20
30 | 30 | 13 | 18 | 0 | 0 | 500 | 10 |  | 2 |  | 30 |  | 1 | Fixed Bed Reactor | 2 | 51 | 40 | 0
30 | 30 | 13 | 18 | 0 | 0 | 500 | 10 |  | 2 |  | 30 |  | 1 | Fixed Bed Reactor | 2 | 57 | 38 | 1
0 | 100 | 0 | 0 | 0 | 0 | 300 |  | 3.5 | 100 |  |  | 20 | 1 | Fixed Bed Reactor | 2 | 53.5 | 44.8 | 1.7
0 | 100 | 0 | 0 | 0 | 0 | 500 |  |  |  | 13.4 |  | 300 | 0 | Fluidized Bed Reactor | 3 | 81.2 | 8.2 | 0.1
0 | 100 | 0 | 0 | 0 | 0 | 550 |  |  |  | 12.4 |  | 300 | 0 | Fluidized Bed Reactor | 3 | 73.9 | 18 | 0.1
0 | 100 | 0 | 0 | 0 | 0 | 550 |  |  |  | 13.9 |  | 300 | 0 | Fluidized Bed Reactor | 3 | 72.7 | 23.4 | 2.1
0 | 100 | 0 | 0 | 0 | 0 | 550 |  |  |  | 17.8 |  | 300 | 0 | Fluidized Bed Reactor | 3 | 65.3 | 26.3 | 2.1
0 | 100 | 0 | 0 | 0 | 0 | 550 |  |  |  | 20.4 |  | 300 | 0 | Fluidized Bed Reactor | 3 | 64.7 | 27.3 | 2.7
0 | 100 | 0 | 0 | 0 | 0 | 600 |  |  |  | 13.7 |  | 300 | 0 | Fluidized Bed Reactor | 3 | 28.5 | 56.8 | 1.8
100 | 0 | 0 | 0 | 0 | 0 | 645 |  | 0.225 |  | 0.82 | 22.5 |  | 0 | Fluidized Bed Reactor | 3 | 79.7 | 17.5 | 0
100 | 0 | 0 | 0 | 0 | 0 | 640 |  | 0.225 |  | 0.99 | 22.5 |  | 0 | Fluidized Bed Reactor | 3 | 78.9 | 11.4 | 0
100 | 0 | 0 | 0 | 0 | 0 | 650 |  | 0.225 |  | 1.46 | 22.5 |  | 0 | Fluidized Bed Reactor | 3 | 68.5 | 31.5 | 0
100 | 0 | 0 | 0 | 0 | 0 | 650 |  | 0.225 |  | 2.57 | 22.5 |  | 0 | Fluidized Bed Reactor | 3 | 72.3 | 22.1 | 0
100 | 0 | 0 | 0 | 0 | 0 | 685 |  | 0.225 |  | 0.79 | 22.5 |  | 0 | Fluidized Bed Reactor | 3 | 33.4 | 60.1 | 0
100 | 0 | 0 | 0 | 0 | 0 | 685 |  | 0.225 |  | 1.3 | 22.5 |  | 0 | Fluidized Bed Reactor | 3 | 39.6 | 59.9 | 0
100 | 0 | 0 | 0 | 0 | 0 | 700 |  | 0.225 |  | 1.69 | 22.5 |  | 0 | Fluidized Bed Reactor | 3 | 32.1 | 64.2 | 0
100 | 0 | 0 | 0 | 0 | 0 | 685 |  | 0.225 |  | 2.12 | 22.5 |  | 0 | Fluidized Bed Reactor | 3 | 40.7 | 55.9 | 0
100 | 0 | 0 | 0 | 0 | 0 | 730 |  | 0.225 |  | 0.78 | 22.5 |  | 0 | Fluidized Bed Reactor | 3 | 19.6 | 79 | 0
100 | 0 | 0 | 0 | 0 | 0 | 725 |  | 0.225 |  | 1 | 22.5 |  | 0 | Fluidized Bed Reactor | 3 | 20.7 | 77.3 | 0
100 | 0 | 0 | 0 | 0 | 0 | 715 |  | 0.225 |  | 1.38 | 22.5 |  | 0 | Fluidized Bed Reactor | 3 | 19.2 | 75.1 | 0
100 | 0 | 0 | 0 | 0 | 0 | 730 |  | 0.225 |  | 2.27 | 22.5 |  | 0 | Fluidized Bed Reactor | 3 | 13.5 | 76.1 | 0
100 | 0 | 0 | 0 | 0 | 0 | 780 |  | 0.225 |  | 0.7 | 22.5 |  | 0 | Fluidized Bed Reactor | 3 | 15.3 | 78.8 | 0
100 | 0 | 0 | 0 | 0 | 0 | 780 |  | 0.225 |  | 0.81 | 22.5 |  | 0 | Fluidized Bed Reactor | 3 | 9.6 | 85.6 | 0
100 | 0 | 0 | 0 | 0 | 0 | 780 |  | 0.225 |  | 1.34 | 22.5 |  | 0 | Fluidized Bed Reactor | 3 | 13.4 | 86.4 | 0
100 | 0 | 0 | 0 | 0 | 0 | 800 |  | 0.225 |  | 1.55 | 22.5 |  | 0 | Fluidized Bed Reactor | 3 | 13.7 | 83.1 | 0
100 | 0 | 0 | 0 | 0 | 0 | 850 |  | 0.225 |  | 0.64 | 22.5 |  | 0 | Fluidized Bed Reactor | 3 | 11.4 | 75.1 | 0
100 | 0 | 0 | 0 | 0 | 0 | 850 |  | 0.225 |  | 0.86 | 22.5 |  | 0 | Fluidized Bed Reactor | 3 | 16.2 | 72.5 | 0
100 | 0 | 0 | 0 | 0 | 0 | 850 |  | 0.225 |  | 1.22 | 22.5 |  | 0 | Fluidized Bed Reactor | 3 | 15.4 | 65.1 | 0
100 | 0 | 0 | 0 | 0 | 0 | 850 |  | 0.225 |  | 1.71 | 22.5 |  | 0 | Fluidized Bed Reactor | 3 | 12.2 | 64.5 | 0
0 | 0 | 0 | 100 | 0 | 0 | 450 | 5 | 3.5 | 10 | 0.3 |  |  | 0 | Fluidized Bed Reactor | 3 | 97.6 | 0 | 0.19
0 | 0 | 0 | 100 | 0 | 0 | 500 | 5 | 3.5 | 10 | 0.3 |  |  | 0 | Fluidized Bed Reactor | 3 | 96.4 | 0.04 | 0.19
0 | 0 | 0 | 100 | 0 | 0 | 550 | 5 | 3.5 | 10 | 0.3 |  |  | 0 | Fluidized Bed Reactor | 3 | 95.3 | 0.26 | 0.19
0 | 0 | 0 | 100 | 0 | 0 | 600 | 5 | 3.5 | 10 | 0.3 |  |  | 0 | Fluidized Bed Reactor | 3 | 98.7 | 0.65 | 0.19
0 | 0 | 0 | 100 | 0 | 0 | 650 | 5 | 3.5 | 10 | 0.3 |  |  | 0 | Fluidized Bed Reactor | 3 | 90.7 | 1.51 | 0.19
0 | 0 | 0 | 100 | 0 | 0 | 700 | 5 | 3.5 | 10 | 0.3 |  |  | 0 | Fluidized Bed Reactor | 3 | 90.2 | 3.54 | 0.19
0 | 100 | 0 | 0 | 0 | 0 | 500 | 5 | 3 |  |  |  |  | 0 | Fluidized Bed Reactor | 3 | 89.2 | 10.8 | 0
0 | 100 | 0 | 0 | 0 | 0 | 550 | 5 | 3 |  |  |  |  | 0 | Fluidized Bed Reactor | 3 | 78.6 | 21.4 | 0
0 | 100 | 0 | 0 | 0 | 0 | 600 | 5 | 3 |  |  |  |  | 0 | Fluidized Bed Reactor | 3 | 75.8 | 24.2 | 0
0 | 100 | 0 | 0 | 0 | 0 | 650 | 5 | 3 |  |  |  |  | 0 | Fluidized Bed Reactor | 3 | 59.9 | 12.1 | 0
0 | 100 | 0 | 0 | 0 | 0 | 700 | 5 | 3 |  |  |  |  | 0 | Fluidized Bed Reactor | 3 | 28.6 | 4 | 0
100 | 0 | 0 | 0 | 0 | 0 | 640 | 10 |  |  | 1.45 |  |  | 0 | Fluidized Bed Reactor | 3 | 68.5 | 33.5 | 0
100 | 0 | 0 | 0 | 0 | 0 | 680 | 10 |  |  | 1.3 |  |  | 0 | Fluidized Bed Reactor | 3 | 39.6 | 69.4 | 0
100 | 0 | 0 | 0 | 0 | 0 | 730 | 10 |  |  | 1.3 |  |  | 0 | Fluidized Bed Reactor | 3 | 18 | 91.7 | 0
100 | 0 | 0 | 0 | 0 | 0 | 780 | 10 |  |  | 0.81 |  |  | 0 | Fluidized Bed Reactor | 3 | 9.6 | 102.2 | 0
100 | 0 | 0 | 0 | 0 | 0 | 850 | 10 |  |  | 0.85 |  |  | 0 | Fluidized Bed Reactor | 3 | 16.2 | 89.1 | 0
43 | 43 | 9.7 | 0 | 0 | 0 | 500 | 35 | 3.5 | 40 | 80 |  | 830 | 0 | Horizontal Tubular Reactor | 4 | 63.91 | 27.86 | 8.23
43 | 43 | 9.7 | 0 | 0 | 0 | 550 | 50 | 3.5 | 40 | 120 |  | 830 | 0 | Horizontal Tubular Reactor | 4 | 56.08 | 38.72 | 5.2
43 | 43 | 9.7 | 0 | 0 | 0 | 550 | 50 | 3.5 | 40 | 40 |  | 830 | 0 | Horizontal Tubular Reactor | 4 | 59.21 | 32.59 | 8.2
43 | 43 | 9.7 | 0 | 0 | 0 | 550 | 20 | 3.5 | 40 | 120 |  | 830 | 0 | Horizontal Tubular Reactor | 4 | 59.7 | 32.11 | 8.19
43 | 43 | 9.7 | 0 | 0 | 0 | 450 | 50 | 3.5 | 40 | 120 |  | 830 | 0 | Horizontal Tubular Reactor | 4 | 48.38 | 45.45 | 6.17
43 | 43 | 9.7 | 0 | 0 | 0 | 550 | 20 | 3.5 | 40 | 40 |  | 830 | 0 | Horizontal Tubular Reactor | 4 | 60.48 | 31.92 | 7.6
43 | 43 | 9.7 | 0 | 0 | 0 | 450 | 50 | 3.5 | 40 | 40 |  | 830 | 0 | Horizontal Tubular Reactor | 4 | 13.61 | 86.39 | 0
43 | 43 | 9.7 | 0 | 0 | 0 | 450 | 20 | 3.5 | 40 | 120 |  | 830 | 0 | Horizontal Tubular Reactor | 4 | 46.79 | 45.28 | 7.93
43 | 43 | 9.7 | 0 | 0 | 0 | 450 | 20 | 3.5 | 40 | 40 |  | 830 | 0 | Horizontal Tubular Reactor | 4 | 15.4 | 84.6 | 0
43 | 43 | 9.7 | 0 | 0 | 0 | 550 | 35 | 3.5 | 40 | 80 |  | 830 | 0 | Horizontal Tubular Reactor | 4 | 58.97 | 32.63 | 8.4
43 | 43 | 9.7 | 0 | 0 | 0 | 450 | 35 | 3.5 | 40 | 80 |  | 830 | 0 | Horizontal Tubular Reactor | 4 | 34.94 | 55.46 | 9.6
43 | 43 | 9.7 | 0 | 0 | 0 | 500 | 50 | 3.5 | 40 | 80 |  | 830 | 0 | Horizontal Tubular Reactor | 4 | 63.41 | 27.49 | 9.1
43 | 43 | 9.7 | 0 | 0 | 0 | 500 | 20 | 3.5 | 40 | 80 |  | 830 | 0 | Horizontal Tubular Reactor | 4 | 66.51 | 24.17 | 9.32
43 | 43 | 9.7 | 0 | 0 | 0 | 500 | 35 | 3.5 | 40 | 120 |  | 830 | 0 | Horizontal Tubular Reactor | 4 | 64.56 | 27.56 | 7.88
43 | 43 | 9.7 | 0 | 0 | 0 | 500 | 35 | 3.5 | 40 | 40 |  | 830 | 0 | Horizontal Tubular Reactor | 4 | 64.22 | 30.36 | 5.42
40 | 0 | 35 | 18 | 4 | 3 | 460 | 20 | 3 | 100 |  | 30 | 10000 | 0 | Semi Batch | 5 | 72 | 26.9 | 1.1
40 | 0 | 35 | 18 | 4 | 3 | 500 | 20 | 3 | 100 |  | 30 | 10000 | 0 | Semi Batch | 5 | 65.2 | 34 | 0.8
40 | 0 | 35 | 18 | 4 | 3 | 600 | 20 | 3 | 100 |  | 30 | 10000 | 0 | Semi Batch | 5 | 42.9 | 56.2 | 0.9

## Eric Data Fix
| Independent Variables (Also include compositon info of plastic types?) | [15 empty] | Dependent Variables |  |  |  | Paper Info
| Plastic Type (wt%) | [5 empty] | Pyrolysis Conditions
Information Check
Data | HDPE | LDPE | PP | PS | PVC | PET | Temperature (C) | Heating Rate (C/min) | Particle Size (mm) | Feed Size (g) | Residence Time (s) | Reaction Time (min) | N2 Rate (mL/min) | Catalyst | Reactor Type | Reactor Type Coefficient | Liquid/Oil Yield | Gas Yield | Char Yield | HCl Yield | Authors |  |  | Link |  |  | Notes |  | Source | Points Per Paper | Feed Distribution | T | HR | Particle Size | Feed Size | Res Time | Rxn Time | N2 Flow | Reactor Type | All yields | Catalyst | Notes
1 | 0 | 100 | 0 | 0 | 0 | 0 | 500 | 10 | 2.5 |  | 30 | 20 | 200 | 0 | Fixed Bed Reactor | 2 | 95 | 5 | 0 |  | Bagri, R., & Williams, P. (2002). |  |  | https://www.sciencedirect.com/science/article/pii/S0165237001001395 |  |  | Catalyst study but at 500 C solely regular Pyrolysis. Mentions 95% oil neglibile char and low gas so 5% is assumed |  | 1 | 1 | Yes | Yes | Yes | Yes | No | Yes | Yes | Yes | Yes | Yes | No
2 | 0 | 100 | 0 | 0 | 0 | 0 | 500 |  |  |  | 13.4 |  | 300 | 0 | Fluidized Bed Reactor | 3 | 81.2 | 8.2 | 0.1 |  | Zhao, D., Wang, X., Miller, J., & Huber, G. (2020) |  |  | https://chemistry-europe.onlinelibrary.wiley.com/doi/full/10.1002/cssc.201903434?saml_referrer |  |  | Has carbon yield info of products if we ever want to use. Data for PE from 4000 MW but used DTG and TGA to compare to 35000 MW and didn’t see much therm decomp difference. Res time data. No heat rate or particle size for reactor. Only particle size for TGA |  | 2 | 6 | Yes | Yes | No | No | No | Yes | No | Yes | Yes | Yes | No
| 0 | 100 | 0 | 0 | 0 | 0 | 550 |  |  |  | 12.4 |  | 300 | 0 | Fluidized Bed Reactor | 3 | 73.9 | 18 | 0.1 | [9 empty] | 3 | 7 | Yes | Yes | Yes | Yes | Yes | No | No | Yes | Yes | Yes | No
| 0 | 100 | 0 | 0 | 0 | 0 | 550 |  |  |  | 13.9 |  | 300 | 0 | Fluidized Bed Reactor | 3 | 72.7 | 23.4 | 2.1 | [9 empty] | 5 | 2 | Yes | Yes | Yes | Yes | Yes | No | No | Yes | Yes | Yes | No
| 0 | 100 | 0 | 0 | 0 | 0 | 550 |  |  |  | 17.8 |  | 300 | 0 | Fluidized Bed Reactor | 3 | 65.3 | 26.3 | 2.1 | [9 empty] | 6 | 7 | Yes | Yes | No | Yes | No | No | Yes | No | Yes | Yes | No
| 0 | 100 | 0 | 0 | 0 | 0 | 550 |  |  |  | 20.4 |  | 300 | 0 | Fluidized Bed Reactor | 3 | 64.7 | 27.3 | 2.7 | [9 empty] | 9 | 1 | Yes | Yes | No | No | No | No | Yes | No | Yes | Yes | No
| 0 | 100 | 0 | 0 | 0 | 0 | 600 |  |  |  | 13.7 |  | 300 | 0 | Fluidized Bed Reactor | 3 | 28.5 | 56.8 | 1.8 | [9 empty] | 10 | 4 | Yes | Yes | Yes | No | Yes | No | Yes | No | Yes | Yes | No
3 | 100 | 0 | 0 | 0 | 0 | 0 | 500 | 5 | 3 | 100 |  |  | 20 | 0 | Fixed Bed Reactor | 2 | 62 | 17 | 21 |  | Al-Salem, S. (2020) |  |  | https://www.sciencedirect.com/science/article/pii/S0957582019303295?via%3Dihub#tbl0005 |  |  | Couldn’t find res time or reaction time data. Also had to read oil, gas, char yield of chart. They provided really detailed analysis of the oil and gas yields internal compostions but no table exists for the overall stuff. Also mentions something about varialbe temperautre in reactor. Looked at supp info and im not sure which trials it corresponds to exactly |  | 12 | 16 | Yes | Yes | Yes | Yes | No | No | No | Yes | Yes | Yes | No
| 100 | 0 | 0 | 0 | 0 | 0 | 550 | 5 | 3 | 100 |  |  | 20 | 0 | Fixed Bed Reactor | 2 | 71 | 22 | 7 | [9 empty] | 15 | 7 | Yes | Yes | Yes | No | No | Yes | No | Yes | Yes | Yes | No
| 100 | 0 | 0 | 0 | 0 | 0 | 600 | 5 | 3 | 100 |  |  | 20 | 0 | Fixed Bed Reactor | 2 | 69 | 27 | 4 | [9 empty] | 14 | 2 | Yes | Yes | No | Yes | Yes | No | No | Yes | Yes | Yes | No
| 100 | 0 | 0 | 0 | 0 | 0 | 650 | 5 | 3 | 100 |  |  | 20 | 0 | Fixed Bed Reactor | 2 | 68 | 30 | 2 | [9 empty] | 18 | 15 | Yes | Yes | Yes | Yes | Yes | Yes | No | Yes | Yes | Yes | No
| 100 | 0 | 0 | 0 | 0 | 0 | 700 | 5 | 3 | 100 |  |  | 20 | 0 | Fixed Bed Reactor | 2 | 69 | 30 | 1 | [9 empty] | 19 | 2 | Yes | Yes | Yes | No | No | No | Yes | Yes | Yes | Yes | No
| 100 | 0 | 0 | 0 | 0 | 0 | 750 | 5 | 3 | 100 |  |  | 20 | 0 | Fixed Bed Reactor | 2 | 63 | 36 | 1 | [9 empty] | Counts for Paper | 70 | 12 | 12 | 8 | 7 | 5 | 4 | 5 | 9 | 12 | 12
| 100 | 0 | 0 | 0 | 0 | 0 | 800 | 5 | 3 | 100 |  |  | 20 | 0 | Fixed Bed Reactor | 2 | 64 | 35 | 1 | [9 empty] | Total Points |  | 70 | 70 | 50 | 50 | 30 | 29 | 15 | 58 | 70 | 70
5 | 0 | 100 | 0 | 0 | 0 | 0 | 400 | 5 | 0.5 | 0.6 |  |  | 150 | 0 | Batch | 1 | 93.1 | 14.6 | 0 |  | Marcilla, A., Beltrán, M., & Navarro, R. (2009). |  |  | https://www.sciencedirect.com/science/article/pii/S0926337308002804?casa_token=LqUHyRv681wAAAAA:n5i1cIBsj80gR72e7mx5kgh1y_bQ111bEFG96JJGJkIpagiDaZOMKXbpEFJKTIv8kLDlyvsC#fig1 |  |  | Paper looks at catalysts but data is from the no catalyst trials. Didn’t have any coke formation in no catalyst trials. More detailed analysis availible if we want to use
| 100 | 0 | 0 | 0 | 0 | 0 | 400 | 5 | 0.5 | 0.6 |  |  | 150 | 0 | Batch | 1 | 84.7 | 16.3 | 0
6 | 0 | 68 | 16 | 16 | 0 | 0 | 430 |  | 3 |  |  | 20 |  | 0 | Batch | 1 | 93 | 4 | 0 |  | F Pinto, P Costa, I Gulyurtlu, I Cabrita. (1999). |  |  | https://www.sciencedirect.com/science/article/pii/S0165237099000078?casa_token=pX1ToIpTwAIAAAAA:vQNNhFrevZv7fBHRNE1OQH31m91KKtipN10DG302Z4lEFdVA-ANeRF8FmzRPZVG8K5eQlzh4PA#TBL1 |  |  | So I think its LDPE but they don’t actually say. Paper has one mention of LDPE and none of HDPE. Had to read off bar chart for yields. More detailed data availible. Mentions taking conditions from previous paper reccomnedations. No N2 Flow mentioned tho might have to dig deeper. Might extrapolate to get char and assume rest of mass is it. WAS IN AUTOCLAVE ASSUMED BATCH |  | Total Points | 70
| 0 | 16 | 68 | 16 | 0 | 0 | 430 |  | 3 |  |  | 20 |  | 0 | Batch | 1 | 90 | 6 | 0 | [9 empty] | Batch Points | 34
| 0 | 16 | 16 | 68 | 0 | 0 | 430 |  | 3 |  |  | 20 |  | 0 | Batch | 1 | 92 | 3 | 0 | [9 empty] | Fixed Bed | 15
| 0 | 100 | 0 | 0 | 0 | 0 | 430 |  | 3 |  |  | 20 |  | 0 | Batch | 1 | 90 | 8 | 0 | [9 empty] | Horizontal Tubular Reactor | 15
| 0 | 0 | 100 | 0 | 0 | 0 | 430 |  | 3 |  |  | 20 |  | 0 | Batch | 1 | 92 | 4 | 0 | [9 empty] | Fluidized Bed | 6
| 0 | 0 | 0 | 100 | 0 | 0 | 430 |  | 3 |  |  | 20 |  | 0 | Batch | 1 | 95 | 2 | 0
| 0 | 33 | 33 | 33 | 0 | 0 | 430 |  | 3 |  |  | 20 |  | 0 | Batch | 1 | 91 | 3 | 0
N/A-9 | 100 | 0 | 0 | 0 | 0 | 0 | 450 | 6.5 |  |  |  | 30 |  | 0 | Batch | 1 | 84 | 13 | 3 |  | Seo, Y., Lee, K., Shin, D. (2003). |  |  | https://www.sciencedirect.com/science/article/pii/S0165237002001869?via%3Dihub |  |  | N2 supplied but rate not given. Start T also not given?
10 | 100 | 0 | 0 | 0 | 0 | 0 | 400 | 20 |  | 20 |  | 760 |  | 0 | Batch | 1 | 11.2 | 84.2 | 4.6 |  | Kumar S. & Singh, R. (2011). |  |  | https://www.scielo.br/pdf/bjce/v28n4/a11v28n4.pdf |  |  | Paper gives Wax yield? Not sure what to with this. They give "Residue" as well but that has to be char
| 100 | 0 | 0 | 0 | 0 | 0 | 450 | 20 |  | 20 |  | 290 |  | 0 | Batch | 1 | 23.96 | 72.24 | 3.8
| 100 | 0 | 0 | 0 | 0 | 0 | 500 | 20 |  | 20 |  | 68 |  | 0 | Batch | 1 | 72.25 | 24.75 | 3
| 100 | 0 | 0 | 0 | 0 | 0 | 550 | 20 |  | 20 |  | 54 |  | 0 | Batch | 1 | 79.08 | 18.42 | 2.5
12 | 0 | 0 | 0 | 100 | 0 | 0 | 450 | 5 | 1.5 | 10 |  |  | 250 | 0 | Batch | 1 | 95.77 | 2.28 | 1.95 |  | J.M. Encinar, J.F. González, (2008). |  |  | https://www.sciencedirect.com/science/article/pii/S0378382007002809 |  |  | "Cylindrical Stainless-Steel atmospheric pressure reactor" = Batch. Said T got up to 800 C from start point with the 5-20K heating rate. Start Temp is 415–490 °C
| 0 | 0 | 0 | 100 | 0 | 0 | 450 | 10 | 1.5 | 10 |  |  | 250 | 0 | Batch | 1 | 95.79 | 3.4 | 1.81
| 0 | 0 | 0 | 100 | 0 | 0 | 450 | 15 | 1.5 | 10 |  |  | 250 | 0 | Batch | 1 | 92.75 | 5.65 | 1.6
| 0 | 0 | 0 | 100 | 0 | 0 | 450 | 20 | 1.5 | 10 |  |  | 250 | 0 | Batch | 1 | 92.65 | 6.31 | 1.04
| 0 | 100 | 0 | 0 | 0 | 0 | 450 | 5 | 1.5 | 10 |  |  | 250 | 0 | Batch | 1 | 81.65 | 18.17 | 0.18
| 0 | 100 | 0 | 0 | 0 | 0 | 450 | 10 | 1.5 | 10 |  |  | 250 | 0 | Batch | 1 | 81.33 | 18.57 | 0.1
| 0 | 100 | 0 | 0 | 0 | 0 | 450 | 15 | 1.5 | 10 |  |  | 250 | 0 | Batch | 1 | 72.63 | 27.36 | 0.01
| 0 | 100 | 0 | 0 | 0 | 0 | 450 | 20 | 1.5 | 10 |  |  | 250 | 0 | Batch | 1 | 61.24 | 38.76 | 0
| 0 | 0 | 0 | 0 | 0 | 100 | 450 | 5 | 1.5 | 10 |  |  | 250 | 0 | Batch | 1 | 39.02 | 51.61 | 9.37
| 0 | 0 | 0 | 0 | 0 | 100 | 450 | 10 | 1.5 | 10 |  |  | 250 | 0 | Batch | 1 | 35.4 | 56.32 | 8.28
| 0 | 0 | 0 | 0 | 0 | 100 | 450 | 15 | 1.5 | 10 |  |  | 250 | 0 | Batch | 1 | 29.71 | 64.54 | 5.75
| 0 | 0 | 0 | 0 | 0 | 100 | 450 | 20 | 1.5 | 10 |  |  | 250 | 0 | Batch | 1 | 29.16 | 65.21 | 5.63
| 0 | 0 | 100 | 0 | 0 | 0 | 450 | 5 | 1.5 | 10 |  |  | 250 | 0 | Batch | 1 | 83.34 | 16.55 | 0.11
| 0 | 0 | 100 | 0 | 0 | 0 | 450 | 10 | 1.5 | 10 |  |  | 250 | 0 | Batch | 1 | 82.67 | 17.2 | 0.13
| 0 | 0 | 100 | 0 | 0 | 0 | 450 | 15 | 1.5 | 10 |  |  | 250 | 0 | Batch | 1 | 82.92 | 17.88 | 0.1
| 0 | 0 | 100 | 0 | 0 | 0 | 450 | 20 | 1.5 | 10 |  |  | 250 | 0 | Batch | 1 | 68.06 | 31.84 | 0.1
15 | 100 | 0 | 0 | 0 | 0 | 0 | 700 | 25 |  |  | 25 |  | 200 | 0 | Fixed Bed Reactor | 2 | 79.72 | 16.77 | 0 |  | Williams, E. & Willaims P. (1996). |  |  | https://onlinelibrary.wiley.com/doi/epdf/10.1002/%28SICI%291097-4660%28199709%2970%3A1%3C9%3A%3AAID-JCTB700%3E3.0.CO%3B2-E?saml_referrer |  |  | HCl yeild included but likely wont model since a lot of papers say that PVC isnt a great input for pyrolysis due to HCl corrosiveness as a product. Also has all that other in depth data if we want to go further than yield
| 0 | 100 | 0 | 0 | 0 | 0 | 700 | 25 |  |  | 25 |  | 200 | 0 | Fixed Bed Reactor | 2 | 84.25 | 15.02 | 0
| 0 | 0 | 100 | 0 | 0 | 0 | 700 | 25 |  |  | 25 |  | 200 | 0 | Fixed Bed Reactor | 2 | 84.44 | 13.63 | 0.15
| 0 | 0 | 0 | 100 | 0 | 0 | 700 | 25 |  |  | 25 |  | 200 | 0 | Fixed Bed Reactor | 2 | 83.77 | 3.41 | 3.5
| 0 | 0 | 0 | 0 | 100 | 0 | 700 | 25 |  |  | 25 |  | 200 | 0 | Fixed Bed Reactor | 2 | 31.69 | 2.47 | 13.78 | 52.93
| 0 | 0 | 0 | 0 | 0 | 100 | 700 | 25 |  |  | 25 |  | 200 | 0 | Fixed Bed Reactor | 2 | 41.3 | 33.99 | 15.55
| 31.25 | 31.25 | 7.29 | 13.5 | 11.46 | 5.21 | 700 | 25 |  |  | 25 |  | 200 | 0 | Fixed Bed Reactor | 2 | 75.12 | 9.63 | 2.87 | 2.31
14 | 100 | 0 | 0 | 0 | 0 | 0 | 500 |  | 3 | 50 |  |  | 1400 | 0 | Batch | 1 | 81 | 19 | 0 |  | Palafox-Ludlow, C. & Chase, H. (2001). |  |  | https://pubs.acs.org/doi/full/10.1021/ie010202j# |  |  | Unique setup, maybe just similar to batch, Flow rate of N2 wide, modified microwave oven
| 100 | 0 | 0 | 0 | 0 | 0 | 600 |  | 3 | 50 |  |  | 1400 | 0 | Batch | 1 | 79.1 | 20.9 | 0
18 | 43 | 43 | 9.7 | 0 | 0 | 0 | 500 | 35 | 3.5 | 40 | 80 |  | 830 | 0 | Horizontal Tubular Reactor | 4 | 63.91 | 27.86 | 8.23 |  | Quesada, L., Pérez, A., Godoy, V., Peula, F., Calero, M., & Blázquez, G. (2019). |  |  | https://www.sciencedirect.com/science/article/pii/S0196890419303528 |  |  | It was labeled 86% PE (so did a 50/50 split) Gas yield data not included so had to extrapolate data from char and solid yield. Paper doesn’t say which version of PE it is. Its mixed stream of all plastics. 3% paper cardboard and 4.3% plastic containers not sure how to factor that in
| 43 | 43 | 9.7 | 0 | 0 | 0 | 550 | 50 | 3.5 | 40 | 120 |  | 830 | 0 | Horizontal Tubular Reactor | 4 | 56.08 | 38.72 | 5.2
| 43 | 43 | 9.7 | 0 | 0 | 0 | 550 | 50 | 3.5 | 40 | 40 |  | 830 | 0 | Horizontal Tubular Reactor | 4 | 59.21 | 32.59 | 8.2
| 43 | 43 | 9.7 | 0 | 0 | 0 | 550 | 20 | 3.5 | 40 | 120 |  | 830 | 0 | Horizontal Tubular Reactor | 4 | 59.7 | 32.11 | 8.19
| 43 | 43 | 9.7 | 0 | 0 | 0 | 450 | 50 | 3.5 | 40 | 120 |  | 830 | 0 | Horizontal Tubular Reactor | 4 | 48.38 | 45.45 | 6.17
| 43 | 43 | 9.7 | 0 | 0 | 0 | 550 | 20 | 3.5 | 40 | 40 |  | 830 | 0 | Horizontal Tubular Reactor | 4 | 60.48 | 31.92 | 7.6
| 43 | 43 | 9.7 | 0 | 0 | 0 | 450 | 50 | 3.5 | 40 | 40 |  | 830 | 0 | Horizontal Tubular Reactor | 4 | 13.61 | 86.39 | 0
| 43 | 43 | 9.7 | 0 | 0 | 0 | 450 | 20 | 3.5 | 40 | 120 |  | 830 | 0 | Horizontal Tubular Reactor | 4 | 46.79 | 45.28 | 7.93
| 43 | 43 | 9.7 | 0 | 0 | 0 | 450 | 20 | 3.5 | 40 | 40 |  | 830 | 0 | Horizontal Tubular Reactor | 4 | 15.4 | 84.6 | 0
| 43 | 43 | 9.7 | 0 | 0 | 0 | 550 | 35 | 3.5 | 40 | 80 |  | 830 | 0 | Horizontal Tubular Reactor | 4 | 58.97 | 32.63 | 8.4
| 43 | 43 | 9.7 | 0 | 0 | 0 | 450 | 35 | 3.5 | 40 | 80 |  | 830 | 0 | Horizontal Tubular Reactor | 4 | 34.94 | 55.46 | 9.6
| 43 | 43 | 9.7 | 0 | 0 | 0 | 500 | 50 | 3.5 | 40 | 80 |  | 830 | 0 | Horizontal Tubular Reactor | 4 | 63.41 | 27.49 | 9.1
| 43 | 43 | 9.7 | 0 | 0 | 0 | 500 | 20 | 3.5 | 40 | 80 |  | 830 | 0 | Horizontal Tubular Reactor | 4 | 66.51 | 24.17 | 9.32
| 43 | 43 | 9.7 | 0 | 0 | 0 | 500 | 35 | 3.5 | 40 | 120 |  | 830 | 0 | Horizontal Tubular Reactor | 4 | 64.56 | 27.56 | 7.88
| 43 | 43 | 9.7 | 0 | 0 | 0 | 500 | 35 | 3.5 | 40 | 40 |  | 830 | 0 | Horizontal Tubular Reactor | 4 | 64.22 | 30.36 | 5.42
19 | 29.3 | 29.3 | 26.9 | 8.8 | 0 | 5.6 | 500 | 10 |  |  |  | 30 | 1000 | 0 | Batch | 1 | 75.8 | 14.2 | 10 |  | Singh, R., Ruj, B., Sadhukhan, A., & Gupta, P. |  |  | https://www.sciencedirect.com/science/article/pii/S1743967118309152 |  |  | (Again split 50/50 for PE) Residence time is deffiencelty talked about, not sure if they explicitly lable it in their data when they varied it in their experiments. Otherwise, there is also mixed feed stock data, but I only included the sorted mixed feed stock and not the unsorted.
| 29.3 | 29.3 | 26.9 | 8.8 | 0 | 5.6 | 500 | 20 |  |  |  | 30 | 1000 | 0 | Batch | 1 | 82 | 10.5 | 8.5
[22 empty] | Yes | Yes | No | No | No | Yes | Yes

## Owen Data Fixing
[15 empty] | Independent Variables (Also include compositon info of plastic types?) | [15 empty] | Dependent Variables |  |  |  | Paper Info |  |  | Catalyst Info
[15 empty] | Plastic Type (wt%) | [5 empty] | Pyrolysis Conditions
Information Check
Source | Points Per Paper | Feed Distribution | T | HR | Particle Size | Feed Size | Res Time | Rxn Time | N2 Flow | Reactor Type | All yields | Catalyst | Notes | Data | HDPE | LDPE | PP | PS | PVC | PET | Temperature (C) | Heating Rate (C/min) | Particle Size (mm) | Feed Size (g) | Residence Time (s) | Reaction Time (min) | N2 Rate (mL/min) | Catalyst | Reactor Type | Reactor Type Coefficient | Liquid/Oil Yield | Gas Yield | Char Yield | HCl Yield | Authors | Link | Notes | Type | Particle Size (mm) | Pore Size (m^-10) | Pore Volume (m^3/kg) | Surface Area (m^2/g) | Bulk Density (kg/m^3) | Silica to Alumina Ratio | Amount (g) | Wt % Catalyst
21 | 7 | Yes | Yes | No | No | Yes | No | No | No | Yes | Yes | No | HR used was for GC-MS not reactor. N2 flow used. Reactor purged twice. No Continuous flow | 21 | 0 | 0 | 100 | 0 | 0 | 0 | 250 |  |  | 2 |  |  |  | 0 | Batch | 1 | 57.27 | 29.05 | 13.68 |  | Ahmad, I., Khan, M., Khan, H., Ishaq, M., Tariq, R., Gul, K., & Ahmad, W. | https://www.researchgate.net/publication/272121730_Pyrolysis_Study_of_Polypropylene_and_Polyethylene_Into_Premium_Oil_Products
22 | 4 | Yes | Yes | No | No | Yes | No | No | No | Yes | Yes | No | HR used was for GC-MS and TGA. N2 purge before reactor |  | 0 | 0 | 100 | 0 | 0 | 0 | 300 |  |  | 2 |  |  |  | 0 | Batch | 1 | 69.82 | 28.84 | 1.34
24 | 15 | Yes | Yes | Yes | Yes | No | No | No | No | Yes | Yes | No | N2 used before to purge |  | 0 | 0 | 100 | 0 | 0 | 0 | 350 |  |  | 2 |  |  |  | 0 | Batch | 1 | 67.74 | 30 | 1.56
13 | 4 | Yes | Yes | Yes | Yes | Yes | No | Yes | Yes | Yes | Yes | No | 2-3 mm PS taken to be 2.5 |  | 0 | 0 | 100 | 0 | 0 | 0 | 400 |  |  | 2 |  |  |  | 0 | Batch | 1 | 63.23 | 31.07 | 5.7
25 | 4 | Yes | Yes | Yes | No | Yes | No | No | No | Yes | Yes | No | Nitrogen purge before. Left LLDPE as LDPE but may have to scracth the XLPE. Didnt change for now -> left ! next to it |  | No yield data so was redacted
26 | 8 | Yes | Yes | Yes | No | Yes | No | Yes | No | Yes | Yes | No | PE type is not mentioned. Could do 50,50 HDPE and LDPE. Word retention time used. Considered rxn time. No mention of a purge |  | 100 | 0 | 0 | 0 | 0 | 0 | 300 |  |  | 2 |  |  |  | 0 | Batch | 1 | 30.7 | 36.25 | 33.05
27 | 8 | Yes | Yes | Yes | No | Yes | No | Yes | Yes | Yes | Yes | No | Called LLDPE LDPE |  | 100 | 0 | 0 | 0 | 0 | 0 | 350 |  |  | 2 |  |  |  | 0 | Batch | 1 | 80.88 | 17.24 | 1.88
28 | 2 | Yes | Yes | No | No | Yes | No | Yes | Yes | Yes | Yes | No | Called LLDPE LDPE |  | 100 | 0 | 0 | 0 | 0 | 0 | 400 |  |  | 2 |  |  |  | 0 | Batch | 1 | 54.17 | 45.29 | 0.54
29 | 5 | Yes | Yes | Yes | Yes | Yes | No | Yes | No | Yes | Yes | No | Particle sizes and feed sizes averaged from ranges. N2 pressure given | 22 | 0 | 0 | 100 | 0 | 0 | 0 | 460 |  |  | 10 |  |  |  | 0 | Batch | 1 | 86 | 14 | 0 |  | Anene, A., Fredriksen, S., Sætre, K., & Tokheim, L. (2018). | Saved as PDF so just google Experimental Study of Thermal and Catalytic Pyrolysis of Plastic Waste Components | Had to Read off Bar Graph for Data. No solid % data so assumed to be 0. C # data analysis also provided
32 | 6 | Yes | Yes | Yes | Yes | Yes | No | Yes | No | Yes | Yes | No | PE not specificed so just split? |  | 0 | 34 | 66 | 0 | 0 | 0 | 460 |  |  | 10 |  |  |  | 0 | Batch | 1 | 84 | 16 | 0
33 | 4 | Yes | Yes | Yes | Yes | Yes | No | Yes | Yes | Yes | Yes | No | Feed said 58.8% HDPE and LDPE mix so just split it 50:50. N2 flow only for 10-15 mins |  | 0 | 66 | 34 | 0 | 0 | 0 | 460 |  |  | 10 |  |  |  | 0 | Batch | 1 | 63 | 37 | 0
34 | 19 | Yes | Yes | No | Yes | No | Yes | Yes | No | Yes | Yes | No | Feed Size = Flow rate/min. N2 varied from 0.72 to 6.9 l/min depending on res time |  | 0 | 100 | 0 | 0 | 0 | 0 | 460 |  |  | 10 |  |  |  | 0 | Batch | 1 | 95 | 5 | 0
[14 empty] | 24 | 0 | 100 | 0 | 0 | 0 | 0 | 500 | 6 | 2 |  |  |  |  | 0 | Batch | 1 | 80.41 | 19.43 | 0.16 |  | Seyed Mousa FakhrHoseini & Majid Dastanian (2013) | https://www.hindawi.com/journals/jchem/2013/487676/ | graphs on the heating rate vs. the conversion and the activity coefficients
Counts |  | 12 | 12 | 8 | 6 | 10 | 1 | 8 | 4 | 12 | 12 | 0 |  |  | 0 | 100 | 0 | 0 | 0 | 0 | 500 | 8 | 2 |  |  |  |  | 0 | Batch | 1 | 79.64 | 20.23 | 0.11
Total Counts |  | 87 | 87 | 54 | 53 | 52 | 19 | 56 | 18 | 87 | 87 | 87 | When not determined if HDPE or LDPE then split 50 50 between the both |  | 0 | 100 | 0 | 0 | 0 | 0 | 500 | 10 | 2 |  |  |  |  | 0 | Batch | 1 | 76.45 | 23.46 | 0.09
Total Sources |  | 12 | Total Batch | 57 | [10 empty] | 0 | 100 | 0 | 0 | 0 | 0 | 500 | 12 | 2 |  |  |  |  | 0 | Batch | 1 | 74.32 | 25.64 | 0.04
Total Data Points |  | 87 | Total Fixed Bed | 10 | [10 empty] | 0 | 100 | 0 | 0 | 0 | 0 | 500 | 14 | 2 |  |  |  |  | 0 | Batch | 1 | 71.11 | 28.85 | 0.04
Total Catalyst Points |  | 0 | Total Fluidized Bed | 20 | [10 empty] | 0 | 0 | 0 | 0 | 0 | 100 | 500 | 6 | 2 |  |  |  |  | 0 | Batch | 1 | 38.89 | 52.13 | 8.98
[15 empty] | 0 | 0 | 0 | 0 | 0 | 100 | 500 | 8 | 2 |  |  |  |  | 0 | Batch | 1 | 34.16 | 57.72 | 8.12
Points Per Paper | [14 empty] | 0 | 0 | 0 | 0 | 0 | 100 | 500 | 10 | 2 |  |  |  |  | 0 | Batch | 1 | 32.13 | 60.23 | 7.64
21 |  | 7 | [12 empty] | 0 | 0 | 0 | 0 | 0 | 100 | 500 | 12 | 2 |  |  |  |  | 0 | Batch | 1 | 30.33 | 63.03 | 6.61
22 |  | 4 | [12 empty] | 0 | 0 | 0 | 0 | 0 | 100 | 500 | 14 | 2 |  |  |  |  | 0 | Batch | 1 | 29.14 | 65.12 | 5.74
24 |  | 15 | [12 empty] | 0 | 0 | 100 | 0 | 0 | 0 | 500 | 6 | 2 |  |  |  |  | 0 | Batch | 1 | 82.12 | 17.76 | 0.12
13 |  | 4 | [12 empty] | 0 | 0 | 100 | 0 | 0 | 0 | 500 | 8 | 2 |  |  |  |  | 0 | Batch | 1 | 81.32 | 18.68 | 0.09
25 |  | 4 | [12 empty] | 0 | 0 | 100 | 0 | 0 | 0 | 500 | 10 | 2 |  |  |  |  | 0 | Batch | 1 | 80.65 | 19.28 | 0.07
26 |  | 8 | [12 empty] | 0 | 0 | 100 | 0 | 0 | 0 | 500 | 12 | 2 |  |  |  |  | 0 | Batch | 1 | 79.41 | 20.55 | 0.04
27 |  | 8 | [12 empty] | 0 | 0 | 100 | 0 | 0 | 0 | 500 | 14 | 2 |  |  |  |  | 0 | Batch | 1 | 78.26 | 21.74 | 0
28 |  | 2 | [11 empty] | 13 | 26.2 | 31.1 | 8.2 | 13 | 0 | 0 | 500 | 20 | 2.5 | 400 |  | 30 | 200 | 0 | Fixed Bed Reactor | 2 | 29 | 20.89 | 50.11 |  | Absino, F., Sharuddin, S., Zanil, M., Daud, W., & Mahlia, T. (2019). | https://www.ncbi.nlm.nih.gov/pmc/articles/PMC6918300/ | Data from the ANN ML paper that collected its own data as well as take data from others. This is soley the data collected from these experimenters. Stream comps are from real waste streams
29 |  | 5 | [12 empty] | 17.8 | 19.6 | 13.9 | 8.7 | 0 | 0 | 500 | 20 | 2.5 | 400 |  | 30 | 200 | 0 | Fixed Bed Reactor | 2 | 26.33 | 19.17 | 54.5
32 |  | 6 | [12 empty] | 3.5 | 25 | 22.2 | 4 | 0 | 0 | 500 | 20 | 2.5 | 400 |  | 30 | 200 | 0 | Fixed Bed Reactor | 2 | 44.62 | 39 | 16.38
33 |  | 4 | [12 empty] | 17 | 34 | 15.4 | 12.4 | 0 | 0 | 500 | 20 | 2.5 | 400 |  | 30 | 200 | 0 | Fixed Bed Reactor | 2 | 43.2 | 9.28 | 47.52
34 |  | 19 | [11 empty] | 25 | 100 | 0 | 0 | 0 | 0 | 0 | 430 | 3 |  | 10 |  | 350 |  | 0 | Batch | 1 | 84.7 | 6.3 | 9 |  | Md Azhar Wddin, Kazuo Koizumip, Katsuhide Murata, & Yusaku Sakata (1996) | https://www.sciencedirect.com/science/article/pii/S0141391096001917 | * (linear low density PE) , ** (crosslinked PE) , ALSO note that the liquid/oil yield is a summation of waxy compounds and liquid (see paper)
|  | 86 | or87 | [11 empty] | 0 | 100 | 0 | 0 | 0 | 0 | 430 | 3 |  | 10 |  | 300 |  | 0 | Batch | 1 | 84.3 | 8.2 | 7.5
[15 empty] | 0 | 100 | 0 | 0 | 0 | 0 | 430 | 3 |  | 10 |  | 300 |  | 0 | Batch | 1 | 84.6 | 7.8 | 7.6
[15 empty] | 50 | 50 | 0 | 0 | 0 | 0 | 430 | 3 |  | 10 |  | 375 |  | 0 | Batch | 1 | 83.7 | 11.6 | 11
[14 empty] | 26 | 0 | 0 | 0 | 100 | 0 | 0 | 450 | 10 |  | 1000 |  | 75 |  | 0 | Batch | 1 | 80.8 | 13 | 6.2 |  | Miandad, R., Barakat, M, Aburiazaiza, A., Rehan, M., Ismail, I., Nizami, A. (2017). | https://www.sciencedirect.com/science/article/pii/S096483051630419X?casa_token=2bWaeCQQSo8AAAAA:CwLoQpG2wkIpX1MkTIEcOeRS3t99ndK91cK0VdpKQ-UlQEIhGDGAZWTpm3i-trtDRn2XMNyYWA | *No mention of N2 flow rate or if PE is LDPE or HDPE. Mentions 2cm^2 pellets not sure how to make that the same. PE only sampel wax % is put in the liquid column
[15 empty] | 50 | 50 | 0 | 0 | 0 | 0 | 450 | 10 |  | 1000 |  | 75 |  | 0 | Batch | 1 | 25 | 62 | 13
[15 empty] | 0 | 0 | 100 | 0 | 0 | 0 | 450 | 10 |  | 1000 |  | 75 |  | 0 | Batch | 1 | 42 | 54 | 3.5
[15 empty] | 0 | 0 | 50 | 50 | 0 | 0 | 450 | 10 |  | 1000 |  | 75 |  | 0 | Batch | 1 | 25 | 69.9 | 5.1
[15 empty] | 25 | 25 | 0 | 50 | 0 | 0 | 450 | 10 |  | 1000 |  | 75 |  | 0 | Batch | 1 | 54 | 38.3 | 7.7
[15 empty] | 25 | 25 | 50 | 0 | 0 | 0 | 450 | 10 |  | 1000 |  | 75 |  | 0 | Batch | 1 | 24 | 51.2 | 24.8
[15 empty] | 12.5 | 12.5 | 25 | 50 | 0 | 0 | 450 | 10 |  | 1000 |  | 75 |  | 0 | Batch | 1 | 49 | 47.1 | 3.9
[15 empty] | 10 | 10 | 20 | 40 | 0 | 20 | 450 | 10 |  | 1000 |  | 75 |  | 0 | Batch | 1 | 40 | 42 | 18
[14 empty] | 27 | 0 | 100 | 0 | 0 | 0 | 0 | 450 | 7.5 |  | 17 |  | 92 | 50 | 0 | Batch | 1 | 79.8 | 15.1 | 5.1 |  | Bajus, M. & Hájeková, E. (2010). | https://www.researchgate.net/profile/Elena_Hajekova/publication/47394502_THERMAL_CRACKING_OF_THE_MODEL_SEVEN_COMPONENTS_MIXED_PLASTICS_INTO_OILSWAXES/links/00b7d52eb930285a37000000/THERMAL-CRACKING-OF-THE-MODEL-SEVEN-COMPONENTS-MIXED-PLASTICS-INTO-OILS-WAXES.pdf | *Linear LDPE used as well so just called it LDPE. Paper includes MW and density. Also further detailed info as well. Several heating rates to get reactor up to T. Also assumed that unspecificed mixtures were equally separated
[15 empty] | 100 | 0 | 0 | 0 | 0 | 0 | 450 | 7.5 |  | 17 |  | 92 | 50 | 0 | Batch | 1 | 79.8 | 17 | 3.2
[15 empty] | 0 | 100 | 0 | 0 | 0 | 0 | 450 | 7.5 |  | 17 |  | 92 | 50 | 0 | Batch | 1 | 79.1 | 12.6 | 8.3
[15 empty] | 0 | 0 | 100 | 0 | 0 | 0 | 450 | 7.5 |  | 17 |  | 92 | 50 | 0 | Batch | 1 | 85 | 14.2 | 0.9
[15 empty] | 0 | 50 | 50 | 0 | 0 | 0 | 450 | 7.5 |  | 17 |  | 92 | 50 | 0 | Batch | 1 | 79.4 | 17.2 | 3.4
[15 empty] | 33.3 | 33.3 | 33.3 | 0 | 0 | 0 | 450 | 7.5 |  | 17 |  | 92 | 50 | 0 | Batch | 1 | 82.4 | 13.8 | 3.8
[15 empty] | 25 | 50 | 25 | 0 | 0 | 0 | 450 | 7.5 |  | 17 |  | 92 | 50 | 0 | Batch | 1 | 79.7 | 14.4 | 5.9
[15 empty] | 34.6 | 34.6 | 9.6 | 9.6 | 10.6 | 1.1 | 450 | 7.5 |  | 17 |  | 92 | 50 | 0 | Batch | 1 | 75.4 | 21.9 | 2.7
[14 empty] | 28 | 25 | 50 | 25 | 0 | 0 | 0 | 450 |  |  | 17 |  | 80 | 50 | 0 | Batch | 1 | 79.7 | 14.4 | 5.9 |  | Bajus, M. & Hájeková, E. (2008). | https://www.sciencedirect.com/science/article/pii/S0378382008000830?casa_token=IT1JX_d9hSMAAAAA:gE88m3pM68YL-86WSWVtj6KhRlQSMS8RJtEQM0YPSrHDXMBFxYFsIBbG4aL-B-O-70DGDZ37GA | * LLDPE not LDPE but simplified
[15 empty] | 0 | 100 | 0 | 0 | 0 | 0 | 450 |  |  | 17 |  | 80 | 50 | 0 | Batch | 1 | 79.1 | 12.6 | 8.3
[14 empty] | 29 | 44.4 | 0 | 21.2 | 13.3 | 12.2 | 8.9 | 500 | 5 | 7.5 | 35 |  | 60 |  | 0 | Batch | 1 | 48.7 | 3.7 | 34.6 |  | Wiiliams, P. & Slaney, E. (2007). | https://www.sciencedirect.com/science/article/pii/S092134490700002X?casa_token=k53WSww1raoAAAAA:BLpNi5YVymUJEri_ib6ip0z4G_u-p-ekp0uX-7VRUZztRiHhQkVlXFC_pvjL15L70bweZgsRDQ | * Pressure of N2 listed as 0.2 MPa at beginning and 10 MPa at high temp. Multicomponent was a waste stream
[15 empty] | 100 | 0 | 0 | 0 | 0 | 0 | 500 | 5 | 3.5 | 35 |  | 60 |  | 0 | Batch | 1 | 93 | 7 | 0
[15 empty] | 0 | 0 | 100 | 0 | 0 | 0 | 500 | 5 | 3.5 | 35 |  | 60 |  | 0 | Batch | 1 | 95 | 5 | 0
[15 empty] | 0 | 0 | 0 | 100 | 0 | 0 | 500 | 5 | 3.5 | 35 |  | 60 |  | 0 | Batch | 1 | 71 | 2 | 27
[15 empty] | 0 | 0 | 0 | 0 | 0 | 100 | 500 | 5 | 3.5 | 35 |  | 60 |  | 0 | Batch | 1 | 15 | 32 | 53
[14 empty] | 32 | 50 | 50 | 0 | 0 | 0 | 0 | 500 | 10 | 5 | 2 |  | 30 |  | 0 | Fixed Bed Reactor | 2 | 83 | 10 | 0 |  | Muhammad, C., Onwudili, J., Williams, P. (2015). | https://pubs.acs.org/doi/full/10.1021/ef502749h | *Paper doesnt specify what kind of PE. Also has mixed plastics data but is unclear which one is supposed to be which. Also kinda tough to read bar graph but extrapolated what I could
[15 empty] | 0 | 0 | 100 | 0 | 0 | 0 | 500 | 10 | 5 | 2 |  | 30 |  | 0 | Fixed Bed Reactor | 2 | 81 | 17 | 0
[15 empty] | 0 | 0 | 0 | 100 | 0 | 0 | 500 | 10 | 5 | 2 |  | 30 |  | 0 | Fixed Bed Reactor | 2 | 97 | 3 | 0
[15 empty] | 0 | 0 | 0 | 0 | 0 | 100 | 500 | 10 | 5 | 2 |  | 30 |  | 0 | Fixed Bed Reactor | 2 | 38.5 | 30 | 20
[15 empty] | 30 | 30 | 13 | 18 | 0 | 0 | 500 | 10 | 5 | 2 |  | 30 |  | 0 | Fixed Bed Reactor | 2 | 80 | 13 | 7
[15 empty] | 30 | 30 | 13 | 18 | 0 | 0 | 500 | 10 | 5 | 2 |  | 30 |  | 0 | Fixed Bed Reactor | 2 | 88 | 10 | 2
[14 empty] | 33 | 29.4 | 29.4 | 26.9 | 8.7 | 0 | 5.6 | 450 | 20 | 20 | 200 |  | 60 | 100 | 0 | Batch | 1 | 78 | 10 | 12 |  | Singh, R. & Ruj, B. (2016). | https://www.sciencedirect.com/science/article/pii/S0016236116000636?casa_token=DO862gP_YO8AAAAA:OVVMju5R2i2owJM1jz7Zt5afCmGBRwIw2QE_3N3QLpLUCTfsbKuULf9cLkT37OnWk5fi6rKA6w | *Paper lumped together HDPE and LDPE. Some data points taken from text in paper. Others extrapolated from graph. 1 - 3 cm pieces? seems large but likely the scale
[15 empty] | 29.4 | 29.4 | 26.9 | 8.7 | 0 | 5.6 | 500 | 20 | 20 | 200 |  | 60 | 100 | 0 | Batch | 1 | 80.5 | 10 | 9.5
[15 empty] | 29.4 | 29.4 | 26.9 | 8.7 | 0 | 5.6 | 550 | 20 | 20 | 200 |  | 60 | 100 | 0 | Batch | 1 | 82 | 12 | 5
[15 empty] | 29.4 | 29.4 | 26.9 | 8.7 | 0 | 5.6 | 600 | 20 | 20 | 200 |  | 60 | 100 | 0 | Batch | 1 | 84 | 12 | 3
[14 empty] | 34 | 100 | 0 | 0 | 0 | 0 | 0 | 645 |  | 0.225 |  | 0.82 | 22.5 |  | 0 | Fluidized Bed Reactor | 3 | 79.7 | 17.5 | 0 |  | Mastral, F., Esperanza, E., Garcı́a, P., & Juste, M. (2002). | https://www.sciencedirect.com/science/article/pii/S0165237001001371 | *3-4 g/min feed. N2 0.72 - 6.91 cm^3/min. 20-25 min rxn time
[15 empty] | 100 | 0 | 0 | 0 | 0 | 0 | 640 |  | 0.225 |  | 0.99 | 22.5 |  | 0 | Fluidized Bed Reactor | 3 | 78.9 | 11.4 | 0
[15 empty] | 100 | 0 | 0 | 0 | 0 | 0 | 650 |  | 0.225 |  | 1.46 | 22.5 |  | 0 | Fluidized Bed Reactor | 3 | 68.5 | 31.5 | 0
[15 empty] | 100 | 0 | 0 | 0 | 0 | 0 | 650 |  | 0.225 |  | 2.57 | 22.5 |  | 0 | Fluidized Bed Reactor | 3 | 72.3 | 22.1 | 0
[15 empty] | 100 | 0 | 0 | 0 | 0 | 0 | 685 |  | 0.225 |  | 0.79 | 22.5 |  | 0 | Fluidized Bed Reactor | 3 | 33.4 | 60.1 | 0
[15 empty] | 100 | 0 | 0 | 0 | 0 | 0 | 685 |  | 0.225 |  | 1.3 | 22.5 |  | 0 | Fluidized Bed Reactor | 3 | 39.6 | 59.9 | 0
[15 empty] | 100 | 0 | 0 | 0 | 0 | 0 | 700 |  | 0.225 |  | 1.69 | 22.5 |  | 0 | Fluidized Bed Reactor | 3 | 32.1 | 64.2 | 0
[15 empty] | 100 | 0 | 0 | 0 | 0 | 0 | 685 |  | 0.225 |  | 2.12 | 22.5 |  | 0 | Fluidized Bed Reactor | 3 | 40.7 | 55.9 | 0
[15 empty] | 100 | 0 | 0 | 0 | 0 | 0 | 730 |  | 0.225 |  | 0.78 | 22.5 |  | 0 | Fluidized Bed Reactor | 3 | 19.6 | 79 | 0
[15 empty] | 100 | 0 | 0 | 0 | 0 | 0 | 725 |  | 0.225 |  | 1 | 22.5 |  | 0 | Fluidized Bed Reactor | 3 | 20.7 | 77.3 | 0
[15 empty] | 100 | 0 | 0 | 0 | 0 | 0 | 715 |  | 0.225 |  | 1.38 | 22.5 |  | 0 | Fluidized Bed Reactor | 3 | 19.2 | 75.1 | 0
[15 empty] | 100 | 0 | 0 | 0 | 0 | 0 | 730 |  | 0.225 |  | 2.27 | 22.5 |  | 0 | Fluidized Bed Reactor | 3 | 13.5 | 76.1 | 0
[15 empty] | 100 | 0 | 0 | 0 | 0 | 0 | 780 |  | 0.225 |  | 0.7 | 22.5 |  | 0 | Fluidized Bed Reactor | 3 | 15.3 | 78.8 | 0
[15 empty] | 100 | 0 | 0 | 0 | 0 | 0 | 780 |  | 0.225 |  | 0.81 | 22.5 |  | 0 | Fluidized Bed Reactor | 3 | 9.6 | 85.6 | 0
[15 empty] | 100 | 0 | 0 | 0 | 0 | 0 | 780 |  | 0.225 |  | 1.34 | 22.5 |  | 0 | Fluidized Bed Reactor | 3 | 13.4 | 86.4 | 0
[15 empty] | 100 | 0 | 0 | 0 | 0 | 0 | 800 |  | 0.225 |  | 1.55 | 22.5 |  | 0 | Fluidized Bed Reactor | 3 | 13.7 | 83.1 | 0
[15 empty] | 100 | 0 | 0 | 0 | 0 | 0 | 850 |  | 0.225 |  | 0.64 | 22.5 |  | 0 | Fluidized Bed Reactor | 3 | 11.4 | 75.1 | 0
[15 empty] | 100 | 0 | 0 | 0 | 0 | 0 | 850 |  | 0.225 |  | 0.86 | 22.5 |  | 0 | Fluidized Bed Reactor | 3 | 16.2 | 72.5 | 0
[15 empty] | 100 | 0 | 0 | 0 | 0 | 0 | 850 |  | 0.225 |  | 1.22 | 22.5 |  | 0 | Fluidized Bed Reactor | 3 | 15.4 | 65.1 | 0
[15 empty] | 100 | 0 | 0 | 0 | 0 | 0 | 850 |  | 0.225 |  | 1.71 | 22.5 |  | 0 | Fluidized Bed Reactor | 3 | 12.2 | 64.5 | 0

## Chris Data Fixed
| Independent Variables (Also include compositon info of plastic types?) | [15 empty] | Dependent Variables |  |  |  | Paper Info
| Plastic Type (wt%) | [5 empty] | Pyrolysis Conditions
Information Check
Data | HDPE | LDPE | PP | PS | PVC | PET | Temperature (C) | Heating Rate (C/min) | Particle Size (mm) | Feed Size (g) | Residence Time (s) | Reaction Time (min) | N2 Rate (mL/min) | Catalyst | Reactor Type | Reactor Type Coefficient | Liquid/Oil Yield | Gas Yield | Char Yield | HCl Yield | Authors | Link | Notes | Source | Points Per Paper | Feed Distribution | T | HR | Particle Size | Feed Size | Res Time | Rxn Time | N2 Flow | Reactor Type | All yields | Catalyst | Notes
35 | 0 | 0 | 0 | 100 | 0 | 0 | 450 | 5 | 3.5 | 10 | 0.3 |  |  | 0 | Fluidized Bed Reactor | 3 | 97.6 | 0 | 0.19 |  | Liu, Y., Qian, Y., Wang, Y. (2000) | https://www.sciencedirect.com/science/article/pii/S0378382099000661 | Havent mentioned in a while but a lot of these papers look further at results from oil and gas yields | 1 | 10 | Yes | Yes | Yes | Yes | No | Yes | Yes | Yes | Yes | Yes | Yes
| 0 | 0 | 0 | 100 | 0 | 0 | 500 | 5 | 3.5 | 10 | 0.3 |  |  | 0 | Fluidized Bed Reactor | 3 | 96.4 | 0.04 | 0.19 |  |  |  |  | 5 | 4 | Yes | Yes | Yes | Yes | Yes | No | No | Yes | Yes | Yes | Yes
| 0 | 0 | 0 | 100 | 0 | 0 | 550 | 5 | 3.5 | 10 | 0.3 |  |  | 0 | Fluidized Bed Reactor | 3 | 95.3 | 0.26 | 0.19 |  |  |  |  | 22 | 4 | Yes | Yes | Yes | No | Yes | No | No | No | Yes | Yes | Yes
| 0 | 0 | 0 | 100 | 0 | 0 | 600 | 5 | 3.5 | 10 | 0.3 |  |  | 0 | Fluidized Bed Reactor | 3 | 98.7 | 0.65 | 0.19 |  |  |  |  | 28 | 2 | Yes | Yes | No | No | Yes | No | Yes | Yes | Yes | Yes | Yes
| 0 | 0 | 0 | 100 | 0 | 0 | 650 | 5 | 3.5 | 10 | 0.3 |  |  | 0 | Fluidized Bed Reactor | 3 | 90.7 | 1.51 | 0.19 |  |  |  |  | 30 | 5 | Yes | Yes | Yes | Yes | No | No | No | No | Yes | Yes | No
| 0 | 0 | 0 | 100 | 0 | 0 | 700 | 5 | 3.5 | 10 | 0.3 |  |  | 0 | Fluidized Bed Reactor | 3 | 90.2 | 3.54 | 0.19 |  |  |  |  | 31 | 5 | Yes | Yes | Yes | No | No | Yes | No | No | Yes | Yes | No
36 | 0 | 100 | 0 | 0 | 0 | 0 | 425 | 10 | 2 | 10 |  | 60 |  | 0 | Batch | 1 | 89.5 | 10 | 0 |  | Onwudili, J., Insura, N., & Williams, P. (2009). | https://www.sciencedirect.com/science/article/pii/S0165237009001119 | *N2 Rate denoted as 0.3MPa. Oil not formed until 410 C. Had to get %s from numbers. LDPE, PS, and LDPE/PS mixtures present. Had to estimate gas yeilds for PS due to poor reporting/low number. Autoclave considered Batch | 32 | 6 | Yes | Yes | Yes | No | Yes | No | Yes | No | Yes | Yes | Yes
| 0 | 100 | 0 | 0 | 0 | 0 | 450 | 10 | 2 | 10 |  | 60 |  | 0 | Batch | 1 | 72.4 | 25 | 1.75 |  |  |  |  | 35 | 6 | Yes | Yes | Yes | Yes | Yes | Yes | No | No | Yes | Yes | No
| 0 | 100 | 0 | 0 | 0 | 0 | 500 | 10 | 2 | 10 |  | 60 |  | 0 | Batch | 1 | 37.5 | 47 | 15.5 |  |  |  |  | 36 | 9 | Yes | Yes | Yes | Yes | Yes | No | Yes | No | Yes | Yes | No
| 0 | 0 | 0 | 100 | 0 | 0 | 350 | 10 | 2 | 10 |  | 60 |  | 0 | Batch | 1 | 99 | 0 | 1 |  |  |  |  | 38 | 22 | Yes | Yes | Yes | No | Yes | No | No | Yes | Yes | Yes | Yes | Has catalyst and non catalyst
| 0 | 0 | 0 | 100 | 0 | 0 | 450 | 10 | 2 | 10 |  | 60 |  | 0 | Batch | 1 | 79.4 | 1 | 19.6 |  |  |  |  | 39 | 8 | Yes | Yes | No | Yes | Yes | No | Yes | No | Yes | Yes | No
| 0 | 0 | 0 | 100 | 0 | 0 | 500 | 10 | 2 | 10 |  | 60 |  | 0 | Batch | 1 | 67.1 | 2.5 | 30.4 |  |  |  |  | 40 | 8 | Yes | Yes | Yes | Yes | No | No | Yes | Yes | Yes | Yes | No
| 0 | 70 | 0 | 30 | 0 | 0 | 400 | 10 | 2 | 10 |  | 60 |  | 0 | Batch | 1 | 96 | 4 | 0 |  |  |  |  | 41 | 3 | Yes | Yes | Yes | Yes | Yes | No | Yes | Yes | Yes | Yes | No
| 0 | 70 | 0 | 30 | 0 | 0 | 425 | 10 | 2 | 10 |  | 60 |  | 0 | Batch | 1 | 90.2 | 8.6 | 1.2 |  |  |  |  | Count | 92 | 13 | 13 | 11 | 8 | 9 | 3 | 7 | 6 | 13 | 13 | 6
| 0 | 70 | 0 | 30 | 0 | 0 | 450 | 10 | 2 | 10 |  | 60 |  | 0 | Batch | 1 | 83.7 | 12.8 | 3.5 |  |  |  |  | Total |  | 92 | 92 | 82 | 53 | 64 | 21 | 46 | 49 | 92 | 92 | N/A
38 | 0 | 0 | 100 | 0 | 0 | 0 | 380 | 3 |  | 10 |  |  | 30 | 0 | Batch | 1 | 64.9 | 24.7 | 10.4 |  | Sakata, Y., Uddin, A., & Muto, I. (1999) | https://www.sciencedirect.com/science/article/pii/S0165237099000133 | N2 cut off after heat to 120. Intirial heat to 120 C to get rid of water. Interesting step. Think its common. Catalytic data too. No idea why so much data variane for PP trials
| 0 | 0 | 100 | 0 | 0 | 0 | 380 | 3 |  | 10 |  |  | 30 | 0 | Batch | 1 | 80.1 | 6.6 | 13.3 |  |  |  |  | Total Batch | 49
| 0 | 0 | 100 | 0 | 0 | 0 | 380 | 3 |  | 10 |  |  | 30 | 1 | Batch | 1 | 54.5 | 35 | 10.5 |  |  |  |  | Total Fixed Bed | 24
| 0 | 0 | 100 | 0 | 0 | 0 | 380 | 3 |  | 10 |  |  | 30 | 1 | Batch | 1 | 68.8 | 24.8 | 6.4 |  |  |  |  | Total Fluidized Bed | 16
| 0 | 0 | 100 | 0 | 0 | 0 | 380 | 3 |  | 10 |  |  | 30 | 1 | Batch | 1 | 78.3 | 11.3 | 10.4 |  |  |  |  | Total Semi Batch | 3 | Just call Batch?
| 0 | 0 | 100 | 0 | 0 | 0 | 380 | 3 |  | 10 |  |  | 30 | 1 | Batch | 1 | 47 | 50 | 3
| 0 | 0 | 100 | 0 | 0 | 0 | 380 | 3 |  | 10 |  |  | 30 | 1 | Batch | 1 | 75.4 | 12.1 | 12.5
| 0 | 0 | 100 | 0 | 0 | 0 | 380 | 3 |  | 10 |  |  | 30 | 1 | Batch | 1 | 80.6 | 8.6 | 10.8
| 0 | 0 | 100 | 0 | 0 | 0 | 380 | 3 |  | 10 |  |  | 30 | 1 | Batch | 1 | 86.4 | 6.6 | 6.9
| 0 | 0 | 100 | 0 | 0 | 0 | 380 | 3 |  | 10 |  |  | 30 | 1 | Batch | 1 | 85.4 | 9.1 | 5.5
| 0 | 0 | 100 | 0 | 0 | 0 | 380 | 3 |  | 10 |  |  | 30 | 1 | Batch | 1 | 83.3 | 11.2 | 5.5
| 0 | 0 | 100 | 0 | 0 | 0 | 380 | 3 |  | 10 |  |  | 30 | 1 | Batch | 1 | 83.7 | 9.5 | 6.8
| 0 | 0 | 100 | 0 | 0 | 0 | 380 | 3 |  | 10 |  |  | 30 | 1 | Batch | 1 | 83 | 9.3 | 7.7
| 100 | 0 | 0 | 0 | 0 | 0 | 430 | 3 |  | 10 |  |  | 30 | 0 | Batch | 1 | 69.3 | 9.6 | 21.1
| 100 | 0 | 0 | 0 | 0 | 0 | 430 | 3 |  | 10 |  |  | 30 | 1 | Batch | 1 | 67.8 | 23.7 | 8.5
| 100 | 0 | 0 | 0 | 0 | 0 | 430 | 3 |  | 10 |  |  | 30 | 1 | Batch | 1 | 74.3 | 13.4 | 12.3
| 100 | 0 | 0 | 0 | 0 | 0 | 430 | 3 |  | 10 |  |  | 30 | 1 | Batch | 1 | 49.8 | 44.3 | 5.8
| 100 | 0 | 0 | 0 | 0 | 0 | 430 | 3 |  | 10 |  |  | 30 | 1 | Batch | 1 | 71.1 | 11 | 17.9
| 100 | 0 | 0 | 0 | 0 | 0 | 430 | 3 |  | 10 |  |  | 30 | 1 | Batch | 1 | 81.4 | 10.1 | 8.5
| 100 | 0 | 0 | 0 | 0 | 0 | 430 | 3 |  | 10 |  |  | 30 | 1 | Batch | 1 | 80.1 | 9.2 | 10.7
| 100 | 0 | 0 | 0 | 0 | 0 | 430 | 3 |  | 10 |  |  | 30 | 1 | Batch | 1 | 81.9 | 9.3 | 8.8
| 100 | 0 | 0 | 0 | 0 | 0 | 430 | 3 |  | 10 |  |  | 30 | 1 | Batch | 1 | 75.2 | 8.9 | 15.9
39 | 0 | 0 | 100 | 0 | 0 | 0 | 250 |  | 50 | 1000 |  | 30 |  | 0 | Batch | 1 | 51.76 | 40 | 8.24 |  | Martynis, M., Mulyazmi, M., Winada, E., & Harahap, A. (2019). | https://iopscience.iop.org/article/10.1088/1757-899X/543/1/012047/pdf | Not complelety described the source plastic compositon. Says polypropylene type. Desnities are given though
| 0 | 0 | 100 | 0 | 0 | 0 | 300 |  | 50 | 1000 |  | 30 |  | 0 | Batch | 1 | 68.98 | 23 | 8.02
| 0 | 0 | 100 | 0 | 0 | 0 | 350 |  | 50 | 1000 |  | 30 |  | 0 | Batch | 1 | 79.68 | 17 | 3.32
| 0 | 0 | 100 | 0 | 0 | 0 | 400 |  | 50 | 1000 |  | 30 |  | 0 | Batch | 1 | 80.14 | 19 | 0.86
| 0 | 0 | 100 | 0 | 0 | 0 | 250 |  | 50 | 1000 |  | 60 |  | 0 | Batch | 1 | 52.31 | 43 | 4.69
| 0 | 0 | 100 | 0 | 0 | 0 | 300 |  | 50 | 1000 |  | 60 |  | 0 | Batch | 1 | 69.32 | 29 | 1.68
| 0 | 0 | 100 | 0 | 0 | 0 | 350 |  | 50 | 1000 |  | 60 |  | 0 | Batch | 1 | 85.06 | 7 | 7.94
| 0 | 0 | 100 | 0 | 0 | 0 | 400 |  | 50 | 1000 |  | 60 |  | 0 | Batch | 1 | 88.86 | 8 | 3.14
40 | 25 | 35 | 40 | 0 | 0 | 0 | 400 | 12 | 1.4 |  |  | 60 | 500 | 0 | Fixed Bed Reactor | 2 | 18.89 | 41.24 | 39.86 |  | Papuga, S., Gvero, P., & Vukić, L. (2016). | https://www.researchgate.net/publication/283669274_Temperature_and_time_influence_on_the_waste_plastics_pyrolysis_in_the_fixed_bed_reactor/link/57a0a07808aeef35741b272c/download | 12 K/min heat rate not sure how to compare to celcius. Mentioned different particle sizes for HDPE and LDPE
| 25 | 35 | 40 | 0 | 0 | 0 | 500 | 12 | 1.4 |  |  | 60 | 500 | 0 | Fixed Bed Reactor | 2 | 30.66 | 67.91 | 1.43
| 25 | 35 | 40 | 0 | 0 | 0 | 450 | 12 | 1.4 |  |  | 45 | 500 | 0 | Fixed Bed Reactor | 2 | 26.68 | 47.87 | 25.46
| 25 | 35 | 40 | 0 | 0 | 0 | 475 | 12 | 1.4 |  |  | 45 | 500 | 0 | Fixed Bed Reactor | 2 | 28.26 | 59.99 | 11.75
| 25 | 35 | 40 | 0 | 0 | 0 | 500 | 12 | 1.4 |  |  | 45 | 500 | 0 | Fixed Bed Reactor | 2 | 32.8 | 65.75 | 1.46
| 25 | 35 | 40 | 0 | 0 | 0 | 525 | 12 | 1.4 |  |  | 45 | 500 | 0 | Fixed Bed Reactor | 2 | 28.8 | 69.98 | 1.23
| 25 | 35 | 40 | 0 | 0 | 0 | 500 | 12 | 1.4 |  |  | 30 | 500 | 0 | Fixed Bed Reactor | 2 | 28.8 | 66.13 | 5.08
| 25 | 35 | 40 | 0 | 0 | 0 | 500 | 12 | 1.4 |  |  | 90 | 500 | 0 | Fixed Bed Reactor | 2 | 30.37 | 68.17 | 1.47
41 | 40 | 0 | 35 | 18 | 4 | 3 | 460 | 20 | 3 | 100 |  | 30 | 10000 | 0 | Semi Batch | 5 | 72 | 26.9 | 1.1 |  | López, A. Marco, I., Caballero, B., Laresgoiti, M., Adrados, A. (2011). | https://www.sciencedirect.com/science/article/pii/S1385894711008643 | * Not mentioned wheter HDPE or LDPE. As with many other papers, further analysis of yields were included
| 40 | 0 | 35 | 18 | 4 | 3 | 500 | 20 | 3 | 100 |  | 30 | 10000 | 0 | Semi Batch | 5 | 65.2 | 34 | 0.8
| 40 | 0 | 35 | 18 | 4 | 3 | 600 | 20 | 3 | 100 |  | 30 | 10000 | 0 | Semi Batch | 5 | 42.9 | 56.2 | 0.9
30 | 0 | 100 | 0 | 0 | 0 | 0 | 500 | 5 | 3 |  |  |  |  | 0 | Fluidized Bed Reactor | 3 | 89.2 | 10.8 | 0 |  | Williams, P., & Williams, E. (1999). | https://www.sciencedirect.com/science/article/pii/S016523709900011X
| 0 | 100 | 0 | 0 | 0 | 0 | 550 | 5 | 3 |  |  |  |  | 0 | Fluidized Bed Reactor | 3 | 78.6 | 21.4 | 0
| 0 | 100 | 0 | 0 | 0 | 0 | 600 | 5 | 3 |  |  |  |  | 0 | Fluidized Bed Reactor | 3 | 75.8 | 24.2 | 0
| 0 | 100 | 0 | 0 | 0 | 0 | 650 | 5 | 3 |  |  |  |  | 0 | Fluidized Bed Reactor | 3 | 59.9 | 12.1 | 0
| 0 | 100 | 0 | 0 | 0 | 0 | 700 | 5 | 3 |  |  |  |  | 0 | Fluidized Bed Reactor | 3 | 28.6 | 4 | 0
31 | 100 | 0 | 0 | 0 | 0 | 0 | 640 | 10 |  |  | 1.45 |  |  | 0 | Fluidized Bed Reactor | 3 | 68.5 | 33.5 | 0 |  | Mastral, F., Esperanza, E., Berrueco, C., Juste, M., & Ceamanos, J. (2003) | https://www.sciencedirect.com/science/article/pii/S0165237002000682
| 100 | 0 | 0 | 0 | 0 | 0 | 680 | 10 |  |  | 1.3 |  |  | 0 | Fluidized Bed Reactor | 3 | 39.6 | 69.4 | 0
| 100 | 0 | 0 | 0 | 0 | 0 | 730 | 10 |  |  | 1.3 |  |  | 0 | Fluidized Bed Reactor | 3 | 18 | 91.7 | 0
| 100 | 0 | 0 | 0 | 0 | 0 | 780 | 10 |  |  | 0.81 |  |  | 0 | Fluidized Bed Reactor | 3 | 9.6 | 102.2 | 0
| 100 | 0 | 0 | 0 | 0 | 0 | 850 | 10 |  |  | 0.85 |  |  | 0 | Fluidized Bed Reactor | 3 | 16.2 | 89.1 | 0
1 | 0 | 100 | 0 | 0 | 0 | 0 | 400 | 10 | 2.5 |  | 10 | 20 | 200 | 1 | Fixed Bed Reactor | 2 | 84 | 3 | 10 |  | Bagri, R., & Williams, P. (2002). | https://www.sciencedirect.com/science/article/pii/S0165237001001395 | Reactor setup is actually two parts one with and one w/o catalysts. Had to read data off graph
| 0 | 100 | 0 | 0 | 0 | 0 | 450 | 10 | 2.5 |  | 10 | 20 | 200 | 1 | Fixed Bed Reactor | 2 | 81 | 7 | 10
| 0 | 100 | 0 | 0 | 0 | 0 | 500 | 10 | 2.5 |  | 10 | 20 | 200 | 1 | Fixed Bed Reactor | 2 | 80 | 7 | 10
| 0 | 100 | 0 | 0 | 0 | 0 | 550 | 10 | 2.5 |  | 10 | 20 | 200 | 1 | Fixed Bed Reactor | 2 | 76 | 7 | 9
| 0 | 100 | 0 | 0 | 0 | 0 | 600 | 10 | 2.5 |  | 10 | 20 | 200 | 1 | Fixed Bed Reactor | 2 | 71 | 19 | 7
| 0 | 100 | 0 | 0 | 0 | 0 | 400 | 10 | 2.5 |  | 10 | 20 | 200 | 1 | Fixed Bed Reactor | 2 | 83 | 1 | 10
| 0 | 100 | 0 | 0 | 0 | 0 | 450 | 10 | 2.5 |  | 10 | 20 | 200 | 1 | Fixed Bed Reactor | 2 | 80 | 7 | 3
| 0 | 100 | 0 | 0 | 0 | 0 | 500 | 10 | 2.5 |  | 10 | 20 | 200 | 1 | Fixed Bed Reactor | 2 | 77 | 18 | 2
| 0 | 100 | 0 | 0 | 0 | 0 | 550 | 10 | 2.5 |  | 10 | 20 | 200 | 1 | Fixed Bed Reactor | 2 | 72 | 22 | 2
| 0 | 100 | 0 | 0 | 0 | 0 | 600 | 10 | 2.5 |  | 10 | 20 | 200 | 1 | Fixed Bed Reactor | 2 | 70 | 25 | 2
5 | 0 | 100 | 0 | 0 | 0 | 0 | 550 | 5 | 0.5 | 0.6 |  |  | 150 | 1 | Batch | 1 | 18.3 | 70.7 | 0.5 |  | Marcilla, A., Beltrán, M., & Navarro, R. (2009). | https://www.sciencedirect.com/science/article/pii/S0926337308002804?casa_token=LqUHyRv681wAAAAA:n5i1cIBsj80gR72e7mx5kgh1y_bQ111bEFG96JJGJkIpagiDaZOMKXbpEFJKTIv8kLDlyvsC#fig1 | Some data for catalysts provided in Angstrom unit. Trials with each catalyst for HDPE and LDPE
| 100 | 0 | 0 | 0 | 0 | 0 | 550 | 5 | 0.5 | 0.6 |  |  | 150 | 1 | Batch | 1 | 17.3 | 72.6 | 0.7
| 0 | 100 | 0 | 0 | 0 | 0 | 550 | 5 | 0.5 | 0.6 |  |  | 150 | 1 | Batch | 1 | 61.6 | 34.5 | 1.9
| 100 | 0 | 0 | 0 | 0 | 0 | 550 | 5 | 0.5 | 0.6 |  |  | 150 | 1 | Batch | 1 | 41 | 39.5 | 1.9
22 | 0 | 66 | 34 | 0 | 0 | 0 | 460 | 10 |  | 10 |  |  |  | 1 | Batch | 1 | 67 | 30 | 3 |  | Anene, A., Fredriksen, S., Sætre, K., & Tokheim, L. (2018). | Saved as PDF so just google Experimental Study of Thermal and Catalytic Pyrolysis of Plastic Waste Components | Cant disclose data on catalyst compositon due to NDA. One of the exps where reactor was purged and then no more N2 added after purg. Had to read data off graph. No exact char yield
| 0 | 34 | 66 | 0 | 0 | 0 | 460 | 10 |  | 10 |  |  |  | 1 | Batch | 1 | 62 | 36 | 2
| 0 | 0 | 100 | 0 | 0 | 0 | 460 | 10 |  | 10 |  |  |  | 1 | Batch | 1 | 57 | 41 | 2
| 0 | 100 | 0 | 0 | 0 | 0 | 460 | 10 |  | 10 |  |  |  | 1 | Batch | 1 | 50 | 49 | 1
28 | 100 | 0 | 0 | 0 | 0 | 0 | 450 |  |  | 17 |  | 80 | 50 | 1 | Batch | 1 | 77.4 | 11.6 | 11 |  | Bajus, M. & Hájeková, E. (2008). | https://www.sciencedirect.com/science/article/pii/S0378382008000830?casa_token=IT1JX_d9hSMAAAAA:gE88m3pM68YL-86WSWVtj6KhRlQSMS8RJtEQM0YPSrHDXMBFxYFsIBbG4aL-B-O-70DGDZ37GA | I think silica alumnia are just types of zeolites. LLDPE and XLPE not included but there is data
| 0 | 100 | 0 | 0 | 0 | 0 | 450 |  |  | 17 |  | 80 | 50 | 1 | Batch | 1 | 80.2 | 10.8 | 9
32 | 100 | 0 | 0 | 0 | 0 | 0 | 500 | 10 |  | 2 |  | 30 |  | 1 | Fixed Bed Reactor | 2 | 57 | 43 | 0 |  | Muhammad, C., Onwudili, J., Williams, P. (2015). | https://pubs.acs.org/doi/full/10.1021/ef502749h | Mesopore volume given. Catalyst mixed with equal mass quartz sand. Also tested w/o sand. See notes from no catalyst dat
| 0 | 0 | 100 | 0 | 0 | 0 | 500 | 10 |  | 2 |  | 30 |  | 1 | Fixed Bed Reactor | 2 | 51 | 49 | 0
| 0 | 0 | 0 | 100 | 0 | 0 | 500 | 10 |  | 2 |  | 30 |  | 1 | Fixed Bed Reactor | 2 | 93 | 3 | 0
| 0 | 0 | 0 | 0 | 0 | 100 | 500 | 10 |  | 2 |  | 30 |  | 1 | Fixed Bed Reactor | 2 | 43 | 39 | 20
| 30 | 30 | 13 | 18 | 0 | 0 | 500 | 10 |  | 2 |  | 30 |  | 1 | Fixed Bed Reactor | 2 | 51 | 40 | 0
| 30 | 30 | 13 | 18 | 0 | 0 | 500 | 10 |  | 2 |  | 30 |  | 1 | Fixed Bed Reactor | 2 | 57 | 38 | 1
Threw this here for now
Catalyst Info
|  |  | Type | Particle Size (mm) | Pore Size (m^-10) | Pore Volume (m^3/kg) | Surface Area (m^2/g) | Bulk Density (kg/m^3) | Silica to Alumina Ratio | Amount (g) | Wt % Catalyst
|  |  | Silica-A 1 |  |  |  | 420 |  | 4.98 | 1
|  |  | Silica-A 2 |  |  |  | 270 |  | 0.2674271 | 1
|  |  | Silica-A 1 |  |  |  | 420 |  | 4.98 | 1
|  |  | Zeolite SM-5 |  |  |  | 360 |  | 57.82353 | 1
|  |  | Silicate |  |  |  | 220 |  | 1 | 1
|  |  | Silica-gel |  |  |  | 510 |  | 1 | 1
|  |  | Mesoporous (FSM) |  |  |  | 1030 |  | 1 | 1
|  |  | Mesoporous (FSM) |  |  |  | 1030 |  | 1 | 1
|  |  | Mesoporous (FSM) |  |  |  | 1030 |  | 1 | 1
|  |  | Mesoporous (FSM) |  |  |  | 1030 |  | 1 | 1
|  |  | Mesoporous (FSM) |  |  |  | 1030 |  | 1 | 1
1
|  |  | Silica-A 1 |  |  |  | 420 |  | 4.98 | 1
|  |  | Silica-A 2 |  |  |  | 270 |  | 0.2674271 | 1
|  |  | Zeolite SM-5 |  |  |  | 360 |  | 57.82353 | 1
|  |  | Mesoporous (FSM) |  |  |  | 1030 |  | 1 | 1
|  |  | Mesoporous (FSM) |  |  |  | 1030 |  | 1 | 1
|  |  | Mesoporous (FSM) |  |  |  | 1030 |  | 1 | 1
|  |  | Mesoporous (FSM) |  |  |  | 1030 |  | 1 | 1
|  |  | Mesoporous (FSM) |  |  |  | 1030 |  | 1 | 1
|  |  | Y-Zeolite | 2 | 7.4 | 0.64 | 440 | 0.61 | 11 | 10
|  |  | Y-Zeolite | 2 | 7.4 | 0.64 | 440 | 0.61 | 11 | 10
|  |  | Y-Zeolite | 2 | 7.4 | 0.64 | 440 | 0.61 | 11 | 10
|  |  | Y-Zeolite | 2 | 7.4 | 0.64 | 440 | 0.61 | 11 | 10
|  |  | Y-Zeolite | 2 | 7.4 | 0.64 | 440 | 0.61 | 11 | 10
|  |  | ZSM-5 | 2 | 2 | 2 | 2 | 2 | 2 | 10
|  |  | ZSM-5 | 2 | 2 | 2 | 2 | 2 | 2 | 10
|  |  | ZSM-5 | 2 | 2 | 2 | 2 | 2 | 2 | 10
|  |  | ZSM-5 | 2 | 2 | 2 | 2 | 2 | 2 | 10
|  |  | ZSM-5 | 2 | 2 | 2 | 2 | 2 | 2 | 10
|  |  | HZSM-5 | 0.003 |  | 0.00016 | 341
|  |  | HZSM-5 | 0.003 |  | 0.00016 | 341
|  |  | HUSY | 0.001 |  | 0.00029 | 614
|  |  | HUSY | 0.001 |  | 0.00029 | 614
CAT-2 (Zeolite Type)
CAT-2 (Zeolite Type)
CAT-2 (Zeolite Type)
CAT-2 (Zeolite Type)
|  |  | Silica Alumina Mix 2 | 1 |  |  |  |  | 0.3 | 1
|  |  | Silica Alumina Mix 2 | 1 |  |  |  |  | 0.3 | 1
|  |  | HZSM-5 |  |  | 0.000167 | 452 |  | 50 | 2
|  |  | HZSM-5 |  |  | 0.000167 | 452 |  | 50 | 2
|  |  | HZSM-5 |  |  | 0.000167 | 452 |  | 50 | 2
|  |  | HZSM-5 |  |  | 0.000167 | 452 |  | 50 | 2
|  |  | HZSM-5 |  |  | 0.000167 | 452 |  | 50 | 2
|  |  | HZSM-5 |  |  | 0.000167 | 452 |  | 50 | 2
Note on M5: [Threaded comment] Your version of Excel allows you to read this threaded comment; however, any edits to it will get removed if the file is opened in a newer version of Excel. Learn more: https://go.microsoft.com/fwlink/?linkid=870924 Comment: not present in paper
Note on U5: [Threaded comment] Your version of Excel allows you to read this threaded comment; however, any edits to it will get removed if the file is opened in a newer version of Excel. Learn more: https://go.microsoft.com/fwlink/?linkid=870924 Comment: not present in paper
Note on L11: [Threaded comment] Your version of Excel allows you to read this threaded comment; however, any edits to it will get removed if the file is opened in a newer version of Excel. Learn more: https://go.microsoft.com/fwlink/?linkid=870924 Comment: not necessary for the given data
Note on P22: [Threaded comment] Your version of Excel allows you to read this threaded comment; however, any edits to it will get removed if the file is opened in a newer version of Excel. Learn more: https://go.microsoft.com/fwlink/?linkid=870924 Comment: Silica-alumina (vapor phase)
Note on P23: [Threaded comment] Your version of Excel allows you to read this threaded comment; however, any edits to it will get removed if the file is opened in a newer version of Excel. Learn more: https://go.microsoft.com/fwlink/?linkid=870924 Comment: Silica-alumina (liquid phase)

## Rando Data Fixing
[5 empty] | Independent Variables (Also include compositon info of plastic types?) | [15 empty] | Dependent Variables |  |  |  | Paper Info
[5 empty] | Plastic Type (wt%) | [5 empty] | Pyrolysis Conditions
Data | Notes (11/21/20) can hide when we copy/paste |  |  |  | HDPE | LDPE | PP | PS | PVC | PET | Temperature (C) | Heating Rate (C/min) | Particle Size (mm) | Feed Size (g) | Residence Time (s) | Reaction Time (min) | N2 Rate (mL/min) | Catalyst | Reactor Type | Reactor Type Coefficient | Liquid/Oil Yield | Gas Yield | Char Yield | HCl Yield | Authors | Link | Notes | Type | Particle Size (mm) | Pore Size (m^-10) | Pore Volume (m^3/kg) | Surface Area (m^2/g) | Bulk Density (kg/m^3) | Silica to Alumina Ratio | Amount (g) | Wt % Catalyst
42 | 2 KW heating Rate not useful |  |  |  | 0 | 100 | 0 | 0 | 0 | 0 | 300 |  | 3.5 | 100 |  |  | 20 | 1 | Fixed Bed Reactor | 2 | 53.5 | 44.8 | 1.7 |  | Ajibola, A., Omoleye, J., & Efeovbokhan, V. (2018). | file:///C:/Users/ogfer/Downloads/Ajibola2018_Article_CatalyticCrackingOfPolyethylen.pdf | Heating rate not given. Only value is 2KW. Called Fixed bed but was called packed bed in original shee | Y-Zeolite | [5 empty] | 3.22 | 10 |  | These were the repeats | 38 | Values Verified | 0 | 0 | 100 | 0 | 0 | 0 | 380 | 3 | 10 | 30 | 1 | Batch | 1 | 54.5 | 35 | 10.5 | Sakata, Y., Uddin, A., & Muto, I. (1999) | https://www.sciencedirect.com/science/article/pii/S0165237099000133 | Many catalysts used in this study. See paper for exact definitions (Q3=silica gel). Last 3 with 100 to denote no Al2O3 ratio it was all Si O2. Not clear when paper just mentions silica alumnia. Stated that they were in phases. | SA-1 (Gas phase) | 1 | 420 | 5 | 1
43 | Feed says 10-35g based on the density of the mixture. We could possibly say the less dense feeds are the lighter ones and make guesses at the data?? We could also just it an average of 22.5g |  |  |  | 0 | 90 | 10 | 0 | 0 | 0 | 560 | 10 | 4 | 22.5 |  | 90 |  | 1 | Batch | 1 | 29 | 71 | 0 |  | Jadhao, S. & Seethamraju, S. (2020). | https://iopscience.iop.org/article/10.1088/1757-899X/736/4/042036/pdf | 10 to 35 g feeds -> averaged. FCC catalyst = fluid catalytic cracking catalyst. Typically used for petrolelum. Exact details not given. Zeolites active component? | FCC | [11 empty] | 0 | 0 | 100 | 0 | 0 | 0 | 380 | 3 | 10 | 30 | 1 | Batch | 1 | 68.8 | 24.8 | 6.4 |  |  |  | SA-1 (Liquid phase) | 1 | 420 | 5 | 1
[5 empty] | 0 | 70 | 30 | 0 | 0 | 0 | 560 | 10 | 4 | 22.5 |  | 90 |  | 1 | Batch | 1 | 68 | 28 | 4 |  |  |  |  | FCC | [11 empty] | 100 | 0 | 0 | 0 | 0 | 0 | 430 | 3 | 10 | 30 | 1 | Batch | 1 | 67.8 | 23.7 | 8.5 |  |  |  | SA-1 | 1 | 420 | 5 | 1
[5 empty] | 0 | 50 | 50 | 0 | 0 | 0 | 560 | 10 | 4 | 22.5 |  | 90 |  | 1 | Batch | 1 | 70 | 25 | 5 |  |  |  |  | FCC | [11 empty] | 100 | 0 | 0 | 0 | 0 | 0 | 430 | 3 | 10 | 30 | 1 | Batch | 1 | 74.3 | 13.4 | 12.3 |  |  |  | SA-2 | 1 | 270 | 0.3 | 1
[5 empty] | 0 | 30 | 70 | 0 | 0 | 0 | 560 | 10 | 4 | 22.5 |  | 90 |  | 1 | Batch | 1 | 78 | 20 | 2 |  |  |  |  | FCC | [11 empty] | 100 | 0 | 0 | 0 | 0 | 0 | 430 | 3 | 10 | 30 | 1 | Batch | 1 | 49.8 | 44.3 | 5.8 |  |  |  | ZSM-5 | 1 | 360 | 10 | 1
[5 empty] | 0 | 10 | 90 | 0 | 0 | 0 | 560 | 10 | 4 | 22.5 |  | 90 |  | 1 | Batch | 1 | 80 | 12 | 2 |  |  |  |  | FCC | [11 empty] | 100 | 0 | 0 | 0 | 0 | 0 | 430 | 3 | 10 | 30 | 1 | Batch | 1 | 71.1 | 11 | 17.9 |  |  |  | FSM | 1 | 1030 | 100 | 1
[5 empty] | 10 | 90 | 0 | 0 | 0 | 0 | 560 | 10 | 4 | 22.5 |  | 90 |  | 1 | Batch | 1 | 55 | 40 | 5 |  |  |  |  | FCC | [11 empty] | 100 | 0 | 0 | 0 | 0 | 0 | 430 | 3 | 10 | 30 | 1 | Batch | 1 | 81.4 | 10.1 | 8.5 |  |  |  | FSM | 1 | 1030 | 100 | 1
[5 empty] | 30 | 70 | 0 | 0 | 0 | 0 | 560 | 10 | 4 | 22.5 |  | 90 |  | 1 | Batch | 1 | 75 | 20 | 5 |  |  |  |  | FCC | [11 empty] | 100 | 0 | 0 | 0 | 0 | 0 | 430 | 3 | 10 | 30 | 1 | Batch | 1 | 80.1 | 9.2 | 10.7 |  |  |  | FSM | 1 | 1030 | 100 | 1
[5 empty] | 50 | 50 | 0 | 0 | 0 | 0 | 560 | 10 | 4 | 22.5 |  | 90 |  | 1 | Batch | 1 | 78 | 21 | 1 |  |  |  |  | FCC | [11 empty] | 100 | 0 | 0 | 0 | 0 | 0 | 430 | 3 | 10 | 30 | 1 | Batch | 1 | 81.9 | 9.3 | 8.8 |  |  |  | FSM | 1 | 1030 | 100 | 1
[5 empty] | 70 | 30 | 0 | 0 | 0 | 0 | 560 | 10 | 4 | 22.5 |  | 90 |  | 1 | Batch | 1 | 75 | 18 | 7 |  |  |  |  | FCC | [11 empty] | 100 | 0 | 0 | 0 | 0 | 0 | 430 | 3 | 10 | 30 | 1 | Batch | 1 | 75.2 | 8.9 | 15.9 |  |  |  | FSM | 1 | 1030 | 100 | 1
[5 empty] | 90 | 10 | 0 | 0 | 0 | 0 | 560 | 10 | 4 | 22.5 |  | 90 |  | 1 | Batch | 1 | 61 | 29 | 10 |  |  |  |  | FCC | [11 empty] | 0 | 0 | 100 | 0 | 0 | 0 | 380 | 3 | 10 | 30 | 1 | Batch | 1 | 78.3 | 11.3 | 10.4 |  |  |  | SA-1 | 1 | 420 | 5 | 1
[5 empty] | 10 | 0 | 0 | 90 | 0 | 0 | 560 | 10 | 4 | 22.5 |  | 90 |  | 1 | Batch | 1 | 81 | 17 | 2 |  |  |  |  | FCC | [11 empty] | 0 | 0 | 100 | 0 | 0 | 0 | 380 | 3 | 10 | 30 | 1 | Batch | 1 | 47 | 50 | 3 |  |  |  | ZSM-5 | 1 | 360 | 10 | 1
[5 empty] | 30 | 0 | 0 | 70 | 0 | 0 | 560 | 10 | 4 | 22.5 |  | 90 |  | 1 | Batch | 1 | 68 | 31 | 1 |  |  |  |  | FCC | [11 empty] | 0 | 0 | 100 | 0 | 0 | 0 | 380 | 3 | 10 | 30 | 1 | Batch | 1 | 75.4 | 12.1 | 12.5 |  |  |  | Silicalite | 1 | 220 | 100 | 1
[5 empty] | 50 | 0 | 0 | 50 | 0 | 0 | 560 | 10 | 4 | 22.5 |  | 90 |  | 1 | Batch | 1 | 70 | 29 | 1 |  |  |  |  | FCC | [11 empty] | 0 | 0 | 100 | 0 | 0 | 0 | 380 | 3 | 10 | 30 | 1 | Batch | 1 | 80.6 | 8.6 | 10.8 |  |  |  | Q3 | 1 | 510 | 100 | 1
[5 empty] | 70 | 0 | 0 | 30 | 0 | 0 | 560 | 10 | 4 | 22.5 |  | 90 |  | 1 | Batch | 1 | 80 | 17 | 3 |  |  |  |  | FCC | [11 empty] | 0 | 0 | 100 | 0 | 0 | 0 | 380 | 3 | 10 | 30 | 1 | Batch | 1 | 86.4 | 6.6 | 6.9 |  |  |  | FSM | 1 | 1030 | 100 | 1
[5 empty] | 90 | 0 | 0 | 10 | 0 | 0 | 560 | 10 | 4 | 22.5 |  | 90 |  | 1 | Batch | 1 | 81 | 18 | 1 |  |  |  |  | FCC | [11 empty] | 0 | 0 | 100 | 0 | 0 | 0 | 380 | 3 | 10 | 30 | 1 | Batch | 1 | 85.4 | 9.1 | 5.5 |  |  |  | FSM | 1 | 1030 | 100 | 1
44 | This one is in good shape |  |  |  | 0 | 0 | 100 | 0 | 0 | 0 | 500 | 20 | 2.5 | 20 |  | 56 |  | 0 | Batch | 1 | 83 | 17 | 0 |  | Panda, A., Alotaibi, A., Kozhevnikov, I., & Shiju, N. (2020). | https://link.springer.com/article/10.1007/s12649-019-00841-4 | Paper includes method for catalyst production. Several different wt% for catalysts | Sulphated zirconium hydroxide |  |  |  | 210 |  |  |  | 0 |  |  |  | 0 | 0 | 100 | 0 | 0 | 0 | 380 | 3 | 10 | 30 | 1 | Batch | 1 | 83.3 | 11.2 | 5.5 |  |  |  | FSM | 1 | 1030 | 100 | 1
[5 empty] | 0 | 0 | 100 | 0 | 0 | 0 | 500 | 20 | 2.5 | 20 |  | 55 |  | 1 | Batch | 1 | 84 | 16 | 0 |  |  |  |  | Sulphated zirconium hydroxide |  |  |  | 210 |  |  |  | 5 |  |  |  | 0 | 0 | 100 | 0 | 0 | 0 | 380 | 3 | 10 | 30 | 1 | Batch | 1 | 83.7 | 9.5 | 6.8 |  |  |  | FSM | 1 | 1030 | 100 | 1
[5 empty] | 0 | 0 | 100 | 0 | 0 | 0 | 500 | 20 | 2.5 | 20 |  | 52 |  | 1 | Batch | 1 | 85 | 15 | 0 |  |  |  |  | Sulphated zirconium hydroxide |  |  |  | 210 |  |  |  | 10 |  |  |  | 0 | 0 | 100 | 0 | 0 | 0 | 380 | 3 | 10 | 30 | 1 | Batch | 1 | 83 | 9.3 | 7.7 |  |  |  | FSM | 1 | 1030 | 100 | 1
[5 empty] | 0 | 0 | 100 | 0 | 0 | 0 | 500 | 20 | 2.5 | 20 |  | 47.5 |  | 1 | Batch | 1 | 83 | 17 | 0 |  |  |  |  | Sulphated zirconium hydroxide |  |  |  | 210 |  |  |  | 20
[5 empty] | 0 | 0 | 100 | 0 | 0 | 0 | 500 | 20 | 2.5 | 20 |  | 44 |  | 1 | Batch | 1 | 77 | 22 | 1 |  |  |  |  | Sulphated zirconium hydroxide |  |  |  | 210 |  |  |  | 33
[5 empty] | 0 | 100 | 0 | 0 | 0 | 0 | 500 | 20 | 2.5 | 20 |  | 82.5 |  | 0 | Batch | 1 | 76 | 23 | 1 |  |  |  |  | Sulphated zirconium hydroxide |  |  |  | 210 |  |  |  | 0
[5 empty] | 0 | 100 | 0 | 0 | 0 | 0 | 500 | 20 | 2.5 | 20 |  | 80 |  | 1 | Batch | 1 | 78 | 22 | 0 |  |  |  |  | Sulphated zirconium hydroxide |  |  |  | 210 |  |  |  | 5
[5 empty] | 0 | 100 | 0 | 0 | 0 | 0 | 500 | 20 | 2.5 | 20 |  | 74 |  | 1 | Batch | 1 | 82 | 18 | 0 |  |  |  |  | Sulphated zirconium hydroxide |  |  |  | 210 |  |  |  | 10
[5 empty] | 0 | 100 | 0 | 0 | 0 | 0 | 500 | 20 | 2.5 | 20 |  | 70 |  | 1 | Batch | 1 | 75 | 24 | 1 |  |  |  |  | Sulphated zirconium hydroxide |  |  |  | 210 |  |  |  | 20
[5 empty] | 0 | 100 | 0 | 0 | 0 | 0 | 500 | 20 | 2.5 | 20 |  | 66 |  | 1 | Batch | 1 | 68 | 29 | 3 |  |  |  |  | Sulphated zirconium hydroxide |  |  |  | 210 |  |  |  | 33
[5 empty] | 100 | 0 | 0 | 0 | 0 | 0 | 500 | 20 | 2.5 | 20 |  | 73 |  | 0 | Batch | 1 | 78 | 21 | 1 |  |  |  |  | Sulphated zirconium hydroxide |  |  |  | 210 |  |  |  | 0
[5 empty] | 100 | 0 | 0 | 0 | 0 | 0 | 500 | 20 | 2.5 | 20 |  | 69 |  | 1 | Batch | 1 | 79 | 21 | 0 |  |  |  |  | Sulphated zirconium hydroxide |  |  |  | 210 |  |  |  | 5
[5 empty] | 100 | 0 | 0 | 0 | 0 | 0 | 500 | 20 | 2.5 | 20 |  | 64 |  | 1 | Batch | 1 | 80 | 20 | 0 |  |  |  |  | Sulphated zirconium hydroxide |  |  |  | 210 |  |  |  | 10
[5 empty] | 100 | 0 | 0 | 0 | 0 | 0 | 500 | 20 | 2.5 | 20 |  | 60 |  | 1 | Batch | 1 | 79 | 21 | 0 |  |  |  |  | Sulphated zirconium hydroxide |  |  |  | 210 |  |  |  | 20
[5 empty] | 100 | 0 | 0 | 0 | 0 | 0 | 500 | 20 | 2.5 | 20 |  | 52 |  | 1 | Batch | 1 | 73 | 27 | 0 |  |  |  |  | Sulphated zirconium hydroxide |  |  |  | 210 |  |  |  | 33
[5 empty] | 33.3 | 33.3 | 33.3 | 0 | 0 | 0 | 500 | 20 | 2.5 | 20 |  | 74 |  | 0 | Batch | 1 | 77 | 21 | 2 |  |  |  |  | Sulphated zirconium hydroxide |  |  |  | 210 |  |  |  | 0
[5 empty] | 33.3 | 33.3 | 33.3 | 0 | 0 | 0 | 500 | 20 | 2.5 | 20 |  | 72.5 |  | 1 | Batch | 1 | 79 | 20 | 1 |  |  |  |  | Sulphated zirconium hydroxide |  |  |  | 210 |  |  |  | 5
[5 empty] | 33.3 | 33.3 | 33.3 | 0 | 0 | 0 | 500 | 20 | 2.5 | 20 |  | 66 |  | 1 | Batch | 1 | 80 | 20 | 0 |  |  |  |  | Sulphated zirconium hydroxide |  |  |  | 210 |  |  |  | 10
[5 empty] | 33.3 | 33.3 | 33.3 | 0 | 0 | 0 | 500 | 20 | 2.5 | 20 |  | 57.5 |  | 1 | Batch | 1 | 78 | 22 | 0 |  |  |  |  | Sulphated zirconium hydroxide |  |  |  | 210 |  |  |  | 20
[5 empty] | 33.3 | 33.3 | 33.3 | 0 | 0 | 0 | 500 | 20 | 2.5 | 20 |  | 47.5 |  | 1 | Batch | 1 | 76 | 23 | 1 |  |  |  |  | Sulphated zirconium hydroxide |  |  |  | 210 |  |  |  | 33
45 | Worth discussing. Does not mention a heating rate, but possibly gives a way to solve for it, but I don't think it comes out right because of energy efficiencies |  |  |  | 0 | 0 | 100 | 0 | 0 | 0 | 400 |  | 25 | 1000 |  | 120 |  | 0 | Batch | 1 | 78 | 21 | 1 |  | Sembiring, F. (2018). | https://iopscience.iop.org/article/10.1088/1757-899X/316/1/012020/pdf | Mentions constant heating rate but doesnt state what it was | Zeolite - Bentonite 70 to 30% | 5 | [6 empty] | 10
[5 empty] | 0 | 0 | 100 | 0 | 0 | 0 | 450 |  | 25 | 1000 |  | 120 |  | 0 | Batch | 1 | 79.6 | 19.3 | 0.1 |  |  |  |  | Zeolite - Bentonite 70 to 30% | 5 | [6 empty] | 10
[5 empty] | 0 | 0 | 100 | 0 | 0 | 0 | 500 |  | 25 | 1000 |  | 120 |  | 0 | Batch | 1 | 81 | 18 | 1 |  |  |  |  | Zeolite - Bentonite 70 to 30% | 5 | [6 empty] | 10
[5 empty] | 0 | 0 | 100 | 0 | 0 | 0 | 400 |  | 25 | 1000 |  | 120 |  | 1 | Batch | 1 | 78.4 | 20.5 | 1.1 |  |  |  |  | Zeolite - Bentonite 70 to 30% | 5 | [6 empty] | 10
[5 empty] | 0 | 0 | 100 | 0 | 0 | 0 | 450 |  | 25 | 1000 |  | 120 |  | 1 | Batch | 1 | 75.5 | 23.6 | 0.9 |  |  |  |  | Zeolite - Bentonite 70 to 30% | 5 | [6 empty] | 10
[5 empty] | 0 | 0 | 100 | 0 | 0 | 0 | 500 |  | 25 | 1000 |  | 120 |  | 1 | Batch | 1 | 53.2 | 45.8 | 1 |  |  |  |  | Zeolite - Bentonite 70 to 30% | 5 | [6 empty] | 10
[5 empty] | 0 | 0 | 90 | 0 | 0 | 10 | 400 |  | 25 | 1000 |  | 120 |  | 1 | Batch | 1 | 73 | 24.7 | 2.3 |  |  |  |  | Zeolite - Bentonite 70 to 30% | 5 | [6 empty] | 10
[5 empty] | 0 | 0 | 75 | 0 | 0 | 25 | 450 |  | 25 | 1000 |  | 120 |  | 1 | Batch | 1 | 54.7 | 39.4 | 5.9 |  |  |  |  | Zeolite - Bentonite 70 to 30% | 5 | [6 empty] | 10
[5 empty] | 0 | 0 | 65 | 0 | 0 | 35 | 500 |  | 25 | 1000 |  | 120 |  | 1 | Batch | 1 | 45 | 46.5 | 8.5 |  |  |  |  | Zeolite - Bentonite 70 to 30% | 5 | [6 empty] | 10
46 | No data on HDPE versus LDPE. Probably best to assume 50/50 split. Not that important |  |  |  | 0 | 0 | 0 | 100 | 0 | 0 | 450 | 5 | 20 | 1000 |  | 75 |  | 1 | Batch | 1 | 70 | 14.2 | 15.8 |  | Miandad, R., Barakat, M, Aburiazaiza, A., Rehan, M., Ismail, I., Nizami, A. (2017). | https://www.frontiersin.org/articles/10.3389/fenrg.2019.00027/full#:~:text=Overall%20catalytic%20pyrolysis%20of%20PP,et%20al.%2C%202010). | TA = thermally activated at 550, AA = acid activated by HNO3. Paper has prep steps. Small pilot scale reactor 20L. Assumed batch. Says that NZ was crushed to around 100 nm. PE not mentioned at HDPE/LDPE | Saudi NZ-TA | 0.1 | [6 empty] | 100
[5 empty] | 0 | 0 | 0 | 100 | 0 | 0 | 450 | 10 | 20 | 1000 |  | 75 |  | 1 | Batch | 1 | 60 | 15.4 | 24.6 |  |  |  |  | Saudi NZ-AA | 0.1 | [6 empty] | 100
[5 empty] | 50 | 50 | 0 | 0 | 0 | 0 | 450 | 10 | 20 | 1000 |  | 75 |  | 1 | Batch | 1 | 40 | 47 | 13 |  |  |  |  | Saudi NZ-TA | 0.1 | [6 empty] | 100
[5 empty] | 50 | 50 | 0 | 0 | 0 | 0 | 450 | 10 | 20 | 1000 |  | 75 |  | 1 | Batch | 1 | 42 | 50.8 | 7.2 |  |  |  |  | Saudi NZ-AA | 0.1 | [6 empty] | 100
[5 empty] | 0 | 0 | 100 | 0 | 0 | 0 | 450 | 10 | 20 | 1000 |  | 75 |  | 1 | Batch | 1 | 40 | 41.1 | 18.9 |  |  |  |  | Saudi NZ-TA | 0.1 | [6 empty] | 100
[5 empty] | 0 | 0 | 100 | 0 | 0 | 0 | 450 | 10 | 20 | 1000 |  | 75 |  | 1 | Batch | 1 | 54 | 26.1 | 19.9 |  |  |  |  | Saudi NZ-AA | 0.1 | [6 empty] | 100
[5 empty] | 0 | 50 | 0 | 50 | 0 | 0 | 450 | 10 | 20 | 1000 |  | 75 |  | 1 | Batch | 1 | 44 | 34.8 | 21.2 |  |  |  |  | Saudi NZ-TA | 0.1 | [6 empty] | 100
[5 empty] | 0 | 50 | 0 | 50 | 0 | 0 | 450 | 10 | 20 | 1000 |  | 75 |  | 1 | Batch | 1 | 52 | 29.2 | 18.8 |  |  |  |  | Saudi NZ-AA | 0.1 | [6 empty] | 100
[5 empty] | 0 | 0 | 50 | 50 | 0 | 0 | 450 | 10 | 20 | 1000 |  | 75 |  | 1 | Batch | 1 | 54 | 25.7 | 20.3 |  |  |  |  | Saudi NZ-TA | 0.1 | [6 empty] | 100
[5 empty] | 0 | 0 | 50 | 50 | 0 | 0 | 450 | 10 | 20 | 1000 |  | 75 |  | 1 | Batch | 1 | 34 | 30.8 | 35.2 |  |  |  |  | Saudi NZ-AA | 0.1 | [6 empty] | 100
[5 empty] | 0 | 50 | 50 | 0 | 0 | 0 | 450 | 10 | 20 | 1000 |  | 75 |  | 1 | Batch | 1 | 44 | 44.6 | 11.4 |  |  |  |  | Saudi NZ-TA | 0.1 | [6 empty] | 100
[5 empty] | 0 | 50 | 50 | 0 | 0 | 0 | 450 | 10 | 20 | 1000 |  | 75 |  | 1 | Batch | 1 | 40 | 43.5 | 16.5 |  |  |  |  | Saudi NZ-AA | 0.1 | [6 empty] | 100
[5 empty] | 0 | 25 | 25 | 50 | 0 | 0 | 450 | 10 | 20 | 1000 |  | 75 |  | 1 | Batch | 1 | 44 | 37 | 19 |  |  |  |  | Saudi NZ-TA | 0.1 | [6 empty] | 100
[5 empty] | 0 | 25 | 25 | 50 | 0 | 0 | 450 | 10 | 20 | 1000 |  | 75 |  | 1 | Batch | 1 | 40 | 30.3 | 29.7 |  |  |  |  | Saudi NZ-AA | 0.1 | [6 empty] | 100
[5 empty] | 0 | 20 | 20 | 20 | 0 | 20 | 450 | 10 | 20 | 1000 |  | 75 |  | 1 | Batch | 1 | 28 | 39.2 | 32.8 |  |  |  |  | Saudi NZ-TA | 0.1 | [6 empty] | 100
[5 empty] | 0 | 20 | 20 | 20 | 0 | 20 | 450 | 10 | 20 | 1000 |  | 75 |  | 1 | Batch | 1 | 30 | 38.4 | 31.6 |  |  |  |  | Saudi NZ-AA | 0.1 | [6 empty] | 100
1
Information Check
| Source | Points Per Paper | Feed Distribution | T | HR | Particle Size | Feed Size | Res Time | Rxn Time | N2 Flow | Reactor Type | All yields | Catalyst | Notes
| 42 | 1 | Yes | Yes | Yes | Yes | Yes | No | No | Yes | Yes | Yes | Yes
| 43 | 15 | Yes | Yes | Yes | Yes | Yes | No | Yes | No | Yes | Yes | Yes
| 44 | 20 | Yes | Yes | Yes | Yes | Yes | No | Yes | No | Yes | Yes | Yes
| 45 | 9 | Yes | Yes | No | Yes | Yes | No | Yes | No | Yes | Yes | Yes
| 46 | 16 | Yes | Yes | Yes | Yes | Yes | No | Yes | No | Yes | Yes | Yes
| Counts | 61 | 5 | 5 | 4 | 5 | 5 | 0 | 4 | 1 | 5 | 5 | 5
| Total |  | 61 | 61 | 52 | 61 | 61 | 0 | 60 | 1 | 61 | 61 | 61
| Total Batch | 60
| Total Fixed Bed | 1